## Request a quote
Request a quotation for 0361TQ
Application engineer · power & MV cables
Enter the length you need next to each size in the Sizes sheet (column A) and send this file to:
Email: info@tebaoflex.com
WhatsApp / phone: +86 185 9591 3361
Online quote form: https://tebaoflex.com/cables/0361tq-hofr-welding-cable/#template-selection
An application engineer replies within 2 business hours.

## Sizes
0361TQ HOFR Welding Cable – Dimensions & BS 638-4 duty-cycle current (7)
TEBAOFLEX ¦ https://tebaoflex.com/cables/0361tq-hofr-welding-cable/ ¦ Data revision 2026-10-20
Typical values for this cable type, based on BS 638-4 / EN 50525-2-81 (H01N2-D / H01N2-E). Values for your order are confirmed in the quotation.
Enter the length you need next to each size and send this file to info@tebaoflex.com or WhatsApp +86 185 9591 3361.
Your length (m) | Order designation | Approx. stranding (0.20 mm) | Mean Ø ≈ mm | Weight ≈ kg/km | 100% Duty A | 60% Duty A | Series
| 0361TQ 1 × 16 mm² | ~504 × 0.20 mm Class 6 Cu | 9.3 | 205 | 135 | 175 | 0361TQ / H01N2-D Class 6 HOFR Welding Cables (16–150 mm²)
| 0361TQ 1 × 25 mm² | ~780 × 0.20 mm Class 6 Cu | 10.6 | 295 | 180 | 230 | 0361TQ / H01N2-D Class 6 HOFR Welding Cables (16–150 mm²)
| 0361TQ 1 × 35 mm² | ~1099 × 0.20 mm Class 6 Cu | 11.8 | 400 | 225 | 290 | 0361TQ / H01N2-D Class 6 HOFR Welding Cables (16–150 mm²)
| 0361TQ 1 × 50 mm² | ~1568 × 0.20 mm Class 6 Cu | 13.6 | 555 | 285 | 365 | 0361TQ / H01N2-D Class 6 HOFR Welding Cables (16–150 mm²)
| 0361TQ 1 × 70 mm² | ~2205 × 0.20 mm Class 6 Cu | 15.6 | 760 | 355 | 460 | 0361TQ / H01N2-D Class 6 HOFR Welding Cables (16–150 mm²)
| 0361TQ 1 × 95 mm² | ~2989 × 0.20 mm Class 6 Cu | 17.9 | 1015 | 430 | 560 | 0361TQ / H01N2-D Class 6 HOFR Welding Cables (16–150 mm²)
| 0361TQ 1 × 120 mm² | ~3773 × 0.20 mm Class 6 Cu | 19.8 | 1265 | 500 | 650 | 0361TQ / H01N2-D Class 6 HOFR Welding Cables (16–150 mm²)
At 30 % intermittent hand-welding duty cycle, current capacity increases to 395 A (35 mm²), 500 A (50 mm²), 635 A (70 mm²) and 765 A (95 mm²).

## Technical data
0361TQ HOFR Welding Cable – Technical data
TEBAOFLEX ¦ https://tebaoflex.com/cables/0361tq-hofr-welding-cable/ ¦ Data revision 2026-10-20
Typical values for this cable type, based on BS 638-4 / EN 50525-2-81 (H01N2-D / H01N2-E). Values for your order are confirmed in the quotation.
Group | Parameter | Value
Key data | Standards | BS 638-4 / H01N2 (EN 50525-2-81 (CENELEC HD 22.6))
Key data | Voltage rating | 100 / 100 V AC (150 V DC welding secondary)
Key data | Cross-sections | 16 to 185 mm² (16, 25, 35, 50, 70, 95, 120, 150, 185)
Key data | Conductor class | Class 6 (0.20 mm (EN 60228 extra-fine copper)
Key data | Covering compound | HOFR (EM5 CSP/PC (+85 °C continuous · +250 °C SC)
Key data | Jacket colours | Orange or Black (High-vis workshop safety)
Electrical | Rated voltage (Uo/U) | 100 / 100 V AC (up to 150 V DC open-circuit welding voltage)
Electrical | Routine AC test voltage | 1,000 V AC rms for 15 minutes in water bath
Electrical | Max. DC resistance @ 20 °C | 0.554 Ω/km (35) · 0.386 Ω/km (50) · 0.272 Ω/km (70) · 0.206 Ω/km (95)
Electrical | Duty-cycle ampacity (60 %) | 290 A (35) · 365 A (50) · 460 A (70) · 560 A (95) · 650 A (120)
Thermal | Max. conductor temperature | +85 °C continuous operation
Thermal | Ambient temperature range | -25 °C to +85 °C (flexible handling down to -20 °C)
Thermal | Short-circuit / hot spatter | +250 °C short-circuit · Passes +200 °C hot mandrel spatter test
Mechanical | Max. strand wire diameter | 0.20 mm (H01N2-D Class 6) · 0.15 mm (H01N2-E extra-flex)
Mechanical | Covering wall thickness | 2.0 mm (16–70 mm²) · 2.2 mm (95 mm²) · 2.4 mm (120 mm²) · 2.6 mm (150 mm²)
Mechanical | Min. bend radius | 4 × OD (static) · 6 × OD (free flexing)
Resistance | Flame propagation | BS EN 60332-1-2 vertical single-cable flame test
Resistance | Oil & chemical resistance | Type EM5 mineral oil immersion tested at +100 °C for 24 h
Resistance | Welding particle resistance | Thermoset HOFR rubber will not melt or drip when hit by weld spatter
Standards | UK & European standards | BS 638-4 (CMA Code 0361TQ) · BS EN 50525-2-81 (H01N2-D)
Standards | International standard | IEC 60245-6 (245 IEC 81 / 245 IEC 82)
Standards | RoHS, REACH & CE / UKCA | 2011/65/EU RoHS 2, REACH, CE & UKCA compliant
Identification | CMA code breakdown | 0=100V · 3=EPR/Rubber · 6=HOFR CSP/PCP · 1=1-core · TQ=Class 6 Cu welding
Identification | Sheath colours | Orange (most popular for safety) or Black
Identification | Customs tariff (HS) | 8544.4993

## Construction
0361TQ HOFR Welding Cable – Construction
TEBAOFLEX ¦ https://tebaoflex.com/cables/0361tq-hofr-welding-cable/ ¦ Data revision 2026-10-20
Typical values for this cable type, based on BS 638-4 / EN 50525-2-81 (H01N2-D / H01N2-E). Values for your order are confirmed in the quotation.
No. | Layer | Material | Reference
1 | Class 6 (0.20 mm) ultra-fine rope-lay bare copper conductor | Multi-bunch rope-lay annealed high-conductivity bare copper with max. 0.20 mm individual wire diameter per EN 60228 Class 6 (H01N2-D / H01N2-E)
2 | Heat-resistant polyester (PET) sliding separator tape | Helically lapped non-hygroscopic polyester film over the copper rope
3 | Type EM5 HOFR (Heat, Oil & Flame Retardant) rubber covering | Heavy-wall cross-linked Chlorosulfonated Polyethylene (CSP) / Polychloroprene (PCP) compound Type EM5 (BS EN 50363-2-2) in Orange or Black
| 0361TQ Orange (16 to 185 mm² · H01N2-D) | High-visibility Orange HOFR elastomer welding cable for shipyard decks, construction sites and fabrication bays
| 0361TQ Black (16 to 185 mm² · H01N2-D / H01N2-E) | Classic Black HOFR elastomer welding & battery return cable (also available in extra-flexible 0.15 mm H01N2-E)

## Quality and supply
0361TQ HOFR Welding Cable – Testing, approvals and supply
TEBAOFLEX ¦ https://tebaoflex.com/cables/0361tq-hofr-welding-cable/ ¦ Data revision 2026-10-20
Typical values for this cable type, based on BS 638-4 / EN 50525-2-81 (H01N2-D / H01N2-E). Values for your order are confirmed in the quotation.
Item | Detail | Frequency / scope
Routine test | 100 % 1,000 V AC water-tank dielectric & Class 6 DC resistance test — Zero breakdown for 15 min and DC R within EN 60228 limits | Every manufactured drum
Type test | EN 50525-2-81 hot-particle / hot-mandrel penetration test (+200 °C) — Resists hot welding slag contact without burning through to conductor | Type qualification
Sample test | BS EN 50363-2-2 EM5 oil immersion (+100 °C) & hot-set vulcanization test — Tensile and elongation variation within ±30 % / ±40 % after hot oil | Per production batch
Standard / approval | BS 638-4 (0361TQ)
Standard / approval | EN 50525-2-81 (H01N2-D)
Standard / approval | IEC 60245-6 & CE / UKCA
Company certificate | VDE
Company certificate | UL
Company certificate | cUL
Company certificate | CE
Company certificate | KTL
Company certificate | MSHA
Company certificate | MA
Company certificate | ISO 9001
Company certificate | ISO 14001
Company certificate | ISO 45001
Sheath marking | TEBAOFLEX 0361TQ H01N2-D BS 638-4 EN 50525-2-81 HOFR WELDING CABLE CE UKCA
Supply | Delivery form: Fumigated wooden drums or steel export reels
Supply | Standard lengths: 500 m · 1000 m (or custom cut lengths)
Supply | MOQ: 100 m (standard) · 500 m (custom)
Supply | Lead time: 2–4 weeks ex-works
Supply | Incoterms: EXW, FOB, CIF, DAP