## Request a quote
Request a quotation for 12-Strand UHMWPE Tow Line
Share cable diameter / breaking load (or core count × cross-section), water depth rating, armour or UHMWPE/aramid grade and continuous length.
Enter the length you need next to each size in the Sizes sheet (column A) and send this file to:
Email: info@tebaoflex.com
WhatsApp / phone: +86 185 9591 3361
Online quote form: https://tebaoflex.com/cables/12-strand-uhmwpe-heavy-marine-tow-mooring-line/#footer-enquiry-section
An application engineer replies within 2 business hours.

## Sizes
Ø 56 mm / 80 mm (204 t / 407 t MBL) 12-Strand Torque-Free UHMWPE Heavy – Dimensions, tensile load & weights (3)
TEBAOFLEX ¦ https://tebaoflex.com/cables/12-strand-uhmwpe-heavy-marine-tow-mooring-line/ ¦ Data revision 2026-10-26
Typical values for this cable type, based on ISO 10325 12-Strand Torque-Free UHMWPE (Ø 56/80 mm, 204–407 t MBL) Subsea Tow & Mooring Specification. Values for your order are confirmed in the quotation.
Enter the length you need next to each size and send this file to info@tebaoflex.com or WhatsApp +86 185 9591 3361.
Your length (m) | Order designation | Configuration | Core / stranding | Outer Ø ≈ mm | Net weight ≈ kg/km | Breaking / tensile kN ≈ | Min. bend R mm | Series
| 12-Strand UHMWPE Tow Line Type I | Standard oceanographic / offshore build | Stranded SnCu / Double Steel or UHMWPE | 8.2 | 265 | 54.3 | 125 | 12-Strand UHMWPE Tow Line Construction Schedule (−40…+70 °C)
| 12-Strand UHMWPE Tow Line Type II | Medium-duty deepwater / offshore build | Stranded SnCu / Double Steel or UHMWPE | 9.5 | 355 | 64.9 | 145 | 12-Strand UHMWPE Tow Line Construction Schedule (−40…+70 °C)
| 12-Strand UHMWPE Tow Line Type III | Heavy-duty deep-tow / offshore build | Stranded SnCu / Double Steel or UHMWPE | 10.5 | 440 | 79.2 | 160 | 12-Strand UHMWPE Tow Line Construction Schedule (−40…+70 °C)
Custom core cross-sections, pair/fibre counts, armour breaking loads and continuous winch/seabed lengths available per ISO 10325 12-Strand Torque-Free UHMWPE (Ø 56/80 mm, 204–407 t MBL) Subsea Tow & Mooring Specification.

## Electrical, optical & thermal p
Ø 56 mm / 80 mm (204 t / 407 t MBL) 12-Strand Torque-Free UHMWPE Heavy – Electrical, optical & thermal parameters (3)
TEBAOFLEX ¦ https://tebaoflex.com/cables/12-strand-uhmwpe-heavy-marine-tow-mooring-line/ ¦ Data revision 2026-10-26
Typical values for this cable type, based on ISO 10325 12-Strand Torque-Free UHMWPE (Ø 56/80 mm, 204–407 t MBL) Subsea Tow & Mooring Specification. Values for your order are confirmed in the quotation.
Configuration | Max. DC R₂₀ / Atten. Ω/km or dB/km | Rating / Impedance | Operating temp.
Standard oceanographic / offshore build | 11.5 | Non-Metallic (204–407 t) (Std Duty) | −40…+70 °C
Medium-duty deepwater / offshore build | 8.2 | Non-Metallic (204–407 t) (Med Duty) | −40…+70 °C
Heavy-duty deep-tow / offshore build | 6.5 | Non-Metallic (204–407 t) (Heavy Duty) | −40…+70 °C
Every production length undergoes routine conductor DC resistance, high-voltage dielectric or OTDR continuity and dimensional verification.

## Technical data
Ø 56 mm / 80 mm (204 t / 407 t MBL) 12-Strand Torque-Free UHMWPE Heavy – Technical data
TEBAOFLEX ¦ https://tebaoflex.com/cables/12-strand-uhmwpe-heavy-marine-tow-mooring-line/ ¦ Data revision 2026-10-26
Typical values for this cable type, based on ISO 10325 12-Strand Torque-Free UHMWPE (Ø 56/80 mm, 204–407 t MBL) Subsea Tow & Mooring Specification. Values for your order are confirmed in the quotation.
Group | Parameter | Value
Key data | Rated voltage | Non-Metallic (20 (Tested per ISO 10325 / OCIMF UHMWPE 12-S)
Key data | Operating temp. | −40…+70 °C (Continuous subsea & offshore service)
Key data | Min. bend radius | 8 × OD (Winch sheave, chute & seabed routing)
Key data | Core / conductor | 12-Strand Torque (Twelve high-modulus polyethylene strands)
Key data | Outer protection | High-Visibility (Abrasion- and UV-resistant yellow polyur)
Key data | Standard | ISO 10325 / OCIM (ISO 10325 12-Strand Torque-Free UHMWPE ()
Electrical | Rated voltage / transmission duty | Non-Metallic (204–407 t) (ISO 10325 12-Strand Torque-Free UHMWPE (Ø 56/80 mm, 204–407 t MBL) Subsea Tow & Mooring Specification)
Electrical | Core / conductor construction | 12-Strand Torque-Free UHMWPE Braided Core — Twelve high-modulus polyethylene strands (204 t / 407 t MBL)
Electrical | Primary dielectric / buffering | Buoyant Center Core (SG < 1.0) — Floating synthetic core keeping tow & mooring line positively buoyant
Thermal | Continuous operating temperature | −40…+70 °C (subsea & offshore duty)
Thermal | Hydrostatic & thermal stability | Verified thermal and hydrostatic stability per ISO 10325 12-Strand Torque-Free UHMWPE (Ø 56/80 mm, 204–407 t MBL) Subsea Tow & Mooring Specification
Thermal | Storage & transport temperature | −40…+80 °C on export wooden/steel winch reel
Mechanical | Outer protection / armouring | High-Visibility Urethane Outer Coating — Abrasion- and UV-resistant yellow polyurethane protective jacket
Mechanical | Minimum bending radius | 8 × OD
Mechanical | Armour, strength member & mechanical duty | Buoyant Center Core (SG < 1.0) — Floating synthetic core keeping tow & mooring line positively buoyant
Resistance | Seawater, hydrostatic & hydrolysis resistance | Engineered for continuous seawater immersion, pressure cycling and hydrolysis resistance per ISO 10325 12-Strand Torque-Free UHMWPE (Ø 56/80 mm, 204–407 t MBL) Subsea Tow & Mooring Specification
Resistance | Oil, drilling mud & abrasion resistance | Resistant to marine hydraulic oils, salt mist, winch sheave wear and seabed abrasion per ISO 10325 12-Strand Torque-Free UHMWPE (Ø 56/80 mm, 204–407 t MBL) Subsea Tow & Mooring Specification
Resistance | RoHS & REACH compliance | RoHS 2 (2011/65/EU + 2015/863) & REACH SVHC compliant
Standards | Governing standard | ISO 10325 12-Strand Torque-Free UHMWPE (Ø 56/80 mm, 204–407 t MBL) Subsea Tow & Mooring Specification
Standards | Environmental & test standards | IEC 60228 / IEC 60794 / ITU-T G.972 / IEEE 1580 / EN 10204
Standards | Quality management & inspection | ISO 9001:2015 & EN 10204 3.1 factory routine inspection
Identification | Model designation | 12-Strand UHMWPE Tow Line
Identification | Sheath colour & metre marking | Continuous metre-marked black outer finish (High-Visibility )
Identification | Customs tariff (HS) | 8544.49 / 8544.60 / 8544.70

## Construction
Ø 56 mm / 80 mm (204 t / 407 t MBL) 12-Strand Torque-Free UHMWPE Heavy – Construction
TEBAOFLEX ¦ https://tebaoflex.com/cables/12-strand-uhmwpe-heavy-marine-tow-mooring-line/ ¦ Data revision 2026-10-26
Typical values for this cable type, based on ISO 10325 12-Strand Torque-Free UHMWPE (Ø 56/80 mm, 204–407 t MBL) Subsea Tow & Mooring Specification. Values for your order are confirmed in the quotation.
No. | Layer | Material | Reference
1 | 12-Strand Torque-Free UHMWPE Braided Cor | Twelve high-modulus polyethylene strands (204 t / 407 t MBL)
2 | Buoyant Center Core (SG < 1.0) | Floating synthetic core keeping tow & mooring line positively buoyant
3 | High-Visibility Urethane Outer Coating | Abrasion- and UV-resistant yellow polyurethane protective jacket
| 12-Strand UHMWPE Tow Line — Standard Subsea & Offshore Execution | Built to ISO 10325 12-Strand Torque-Free UHMWPE (Ø 56/80 mm, 204–407 t MBL) Subsea Tow & Mooring Specification with 12-strand torque-free uhmwpe braided core and high-visibility urethane outer coating
| 12-Strand UHMWPE Tow Line — Custom Continuous Winch / Reel Length | Available in custom continuous subsea winch, tow or seabed lengths with water-blocked terminations
| 12-Strand UHMWPE Tow Line — Hydrostatic, Tensile & Routine Certified | Supplied with EN 10204 3.1 routine dielectric, optical OTDR / DC resistance & tensile test report

## Quality and supply
Ø 56 mm / 80 mm (204 t / 407 t MBL) 12-Strand Torque-Free UHMWPE Heavy – Testing, approvals and supply
TEBAOFLEX ¦ https://tebaoflex.com/cables/12-strand-uhmwpe-heavy-marine-tow-mooring-line/ ¦ Data revision 2026-10-26
Typical values for this cable type, based on ISO 10325 12-Strand Torque-Free UHMWPE (Ø 56/80 mm, 204–407 t MBL) Subsea Tow & Mooring Specification. Values for your order are confirmed in the quotation.
Item | Detail | Frequency / scope
Routine test | Conductor resistance, optical OTDR continuity & dimensional verification (ISO 10325 12-Strand Torque-Free UHMWPE (Ø 56/80 mm, 204–407 t MBL) Subsea Tow & Mooring Specification) — DC resistance at 20 °C / optical attenuation and outer diameter within ISO 10325 12-Strand Torque-Free UHMWPE (Ø 56/80 mm, 204–407 t MBL) Subsea Tow & Mooring Specification tolerances | Every manufactured drum length
Routine test | High-voltage dielectric & insulation resistance test (ISO 10325 12-Strand Torque-Free UHMWPE (Ø 56/80 mm, 204–407 t MBL) Subsea Tow & Mooring Specification) — Zero dielectric breakdown and verified insulation resistance for Non-Metallic (204–407 t) rating | Every manufactured drum length
Type test | Hydrostatic pressure, tensile breaking load & water-blocking qualification (ISO 10325 12-Strand Torque-Free UHMWPE (Ø 56/80 mm, 204–407 t MBL) Subsea Tow & Mooring Specification) — Verified subsea pressure integrity, torque-balanced tensile performance and thermal stability across −40…+70 °C | Type qualification & periodic lot audit
Standard / approval | ISO 10325 / OCIMF UHMWPE 12-Strand Compliant
Standard / approval | EN 10204 3.1 Factory Test Certificate
Standard / approval | CE, RoHS 2 (2011/65/EU) & REACH
Company certificate | VDE
Company certificate | UL
Company certificate | cUL
Company certificate | CE
Company certificate | KTL
Company certificate | MSHA
Company certificate | MA
Company certificate | ISO 9001
Company certificate | ISO 14001
Company certificate | ISO 45001
Sheath marking | TEBAOFLEX 12-Strand UHMWPE Tow Line ISO 10325 / OCIMF UHMWPE 12-Strand Non-Metallic (204–407 t) CE
Supply | Delivery form: Heavy-duty export fumigated wooden drums, steel oceanographic winch reels or submarine turntables
Supply | Standard lengths: 500 m, 1,000 m, 3,000 m, 6,000 m or custom continuous subsea lengths
Supply | MOQ: 100 m (standard configurations) · 500 m (custom subsea builds)
Supply | Lead time: 2–6 weeks ex-works
Supply | Incoterms: EXW, FCA, FOB, CIF, DAP