## Request a quote
Request a quotation for 15000BE (OGŁ)
Application engineer · mining & trailing cables
Enter the length you need next to each size in the Sizes sheet (column A) and send this file to:
Email: info@tebaoflex.com
WhatsApp / phone: +86 185 9591 3361
Online quote form: https://tebaoflex.com/cables/15000be-ogl-0-6-1kv-screened-submersible-mine-dewatering-pump-cable/#footer-enquiry-section
An application engineer replies within 2 business hours.

## Sizes
15000BE (OGŁ) 0.6/1 kV Submersible Mine Pump Cable – Dimensions, tensile load & weights (3)
TEBAOFLEX ¦ https://tebaoflex.com/cables/15000be-ogl-0-6-1kv-screened-submersible-mine-dewatering-pump-cable/ ¦ Data revision 2026-10-24
Typical values for this cable type, based on AS/NZS 5000.1 / AS/NZS 1125 / PN-90/E-90100. Values for your order are confirmed in the quotation.
Enter the length you need next to each size and send this file to info@tebaoflex.com or WhatsApp +86 185 9591 3361.
Your length (m) | Order designation | Configuration | Core / stranding | Outer Ø ≈ mm | Net weight ≈ kg/km | Tensile rating kN ≈ | Min. bend R mm | Series
| 15000BE (OGŁ) 4×16 + 4×1.5 mm² | 4×16 mm² + 4×1.5 mm² | Class 5 tinned Cu | 26.8 | 1340 | 9.6 | 215 | 15000BE (OGŁ) Construction Schedule (-25 to +90 °C)
| 15000BE (OGŁ) 4×25 + 4×1.5 mm² | 4×25 mm² + 4×1.5 mm² | Class 5 tinned Cu | 31.2 | 1920 | 15 | 250 | 15000BE (OGŁ) Construction Schedule (-25 to +90 °C)
| 15000BE (OGŁ) 4×35 + 4×1.5 mm² | 4×35 mm² + 4×1.5 mm² | Class 5 tinned Cu | 35 | 2510 | 21 | 280 | 15000BE (OGŁ) Construction Schedule (-25 to +90 °C)
Custom core cross-sections, pair/fibre counts, armour grades and factory drum lengths available per AS/NZS 5000.1 / AS/NZS 1125 / PN-90/E-90100.

## Electrical, optical & thermal p
15000BE (OGŁ) 0.6/1 kV Submersible Mine Pump Cable – Electrical, optical & thermal parameters (3)
TEBAOFLEX ¦ https://tebaoflex.com/cables/15000be-ogl-0-6-1kv-screened-submersible-mine-dewatering-pump-cable/ ¦ Data revision 2026-10-24
Typical values for this cable type, based on AS/NZS 5000.1 / AS/NZS 1125 / PN-90/E-90100. Values for your order are confirmed in the quotation.
Configuration | Max. DC R₂₀ / Atten. Ω/km or dB/km | Rating / Impedance | Operating temp.
4×16 mm² + 4×1.5 mm² | 1.24 | 0.6/1 kV (98 A) | -25 to +90 °C
4×25 mm² + 4×1.5 mm² | 0.795 | 0.6/1 kV (128 A) | -25 to +90 °C
4×35 mm² + 4×1.5 mm² | 0.565 | 0.6/1 kV (158 A) | -25 to +90 °C
Every production length undergoes routine conductor DC resistance, high-voltage Spark/AC dielectric or OTDR continuity and dimensional verification.

## Technical data
15000BE (OGŁ) 0.6/1 kV Submersible Mine Pump Cable – Technical data
TEBAOFLEX ¦ https://tebaoflex.com/cables/15000be-ogl-0-6-1kv-screened-submersible-mine-dewatering-pump-cable/ ¦ Data revision 2026-10-24
Typical values for this cable type, based on AS/NZS 5000.1 / AS/NZS 1125 / PN-90/E-90100. Values for your order are confirmed in the quotation.
Group | Parameter | Value
Key data | Rated voltage | 0.6/1 kV (0.6/1 kV VFD & DOL submersible pump)
Key data | Operating temp. | -25 to +90 °C (Continuous mining & industrial duty)
Key data | Min. bend radius | 8 × OD (Fixed installation / dynamic routing)
Key data | Core / conductor | 4×16–50 + 4×1.5 (Class 5 tinned Cu + 4 monitoring cores)
Key data | Outer protection | Blue TPV Sheath (85% SnCu braid + 500 m TPV jacket)
Key data | Standard | AS/NZS 5000.1 (AS/NZS 5000.1 / AS/NZS 1125)
Electrical | Rated voltage / transmission duty | 0.6/1 kV (AS/NZS 5000.1 / AS/NZS 1125 / PN-90/E-90100)
Electrical | Core / conductor construction | Power & Earth Cores (4×25 mm²) — Class 5 rope-stranded tinned copper + Red, White, Blue & G/Y R-EP-90 EPR
Electrical | Primary dielectric / buffering | Thermistor/Moisture Pilots (4×1.5 mm²) — Four numbered black R-EP-90 EPR tinned copper monitoring cores in interstices
Thermal | Continuous operating temperature | -25 to +90 °C (mining & industrial service)
Thermal | Short-circuit / peak thermal rating | Verified thermal stability per AS/NZS 5000.1 / AS/NZS 1125 / PN-90/E-90100
Thermal | Storage & transport temperature | −40…+80 °C on export wooden/steel drum
Mechanical | Outer protection / armouring | Submersible Blue TPV Outer Sheath — Heavy-duty oil-, acid- and abrasion-resistant blue TPV jacket (500 m depth)
Mechanical | Minimum bending radius | 8 × OD
Mechanical | Crush, impact & abrasion duty | Heavy-duty mining rock-cut, impact and tensile protection per AS/NZS 5000.1 / AS/NZS 1125 / PN-90/E-90100
Resistance | Flame retardancy & mine fire safety | Self-extinguishing / flame-retardant mining jacket per AS/NZS 5000.1 / AS/NZS 1125 / PN-90/E-90100
Resistance | Mine water, oil & chemical resistance | Resistant to acidic mine water, hydraulic oils and abrasion per AS/NZS 5000.1 / AS/NZS 1125 / PN-90/E-90100
Resistance | RoHS & REACH compliance | RoHS 2 (2011/65/EU + 2015/863) & REACH SVHC compliant
Standards | Governing standard | AS/NZS 5000.1 / AS/NZS 1125 / PN-90/E-90100
Standards | Flame & environmental test standards | IEC 60332 / MSHA / EN 60794 / IEC 60228
Standards | Quality management & inspection | ISO 9001:2015 & EN 10204 3.1 factory routine inspection
Identification | Model designation | 15000BE (OGŁ)
Identification | Sheath colour & metre marking | Continuous metre-marked blue mining outer sheath
Identification | Customs tariff (HS) | 8544.49 / 8544.60 / 8544.70

## Construction
15000BE (OGŁ) 0.6/1 kV Submersible Mine Pump Cable – Construction
TEBAOFLEX ¦ https://tebaoflex.com/cables/15000be-ogl-0-6-1kv-screened-submersible-mine-dewatering-pump-cable/ ¦ Data revision 2026-10-24
Typical values for this cable type, based on AS/NZS 5000.1 / AS/NZS 1125 / PN-90/E-90100. Values for your order are confirmed in the quotation.
No. | Layer | Material | Reference
1 | Power & Earth Cores (4×25 mm²) | Class 5 rope-stranded tinned copper + Red, White, Blue & G/Y R-EP-90 EPR
2 | Thermistor/Moisture Pilots (4×1.5 mm²) | Four numbered black R-EP-90 EPR tinned copper monitoring cores in interstices
3 | TPV Elastomer Inner Bedding | Extruded black thermoplastic vulcanizate inner sheath rounding core lay-up
4 | Overall Tinned Copper Braid (85%) | 85% coverage tinned copper braid for VFD EMC & mechanical earth fault protection
5 | Submersible Blue TPV Outer Sheath | Heavy-duty oil-, acid- and abrasion-resistant blue TPV jacket (500 m depth)
| 15000BE (OGŁ) — Standard Mining Execution | Built to AS/NZS 5000.1 / AS/NZS 1125 / PN-90/E-90100 with power & earth cores (4×25 mm²) and submersible blue tpv outer sheath
| 15000BE (OGŁ) — Custom Drum Length & Gland Kit | Available in custom shaft/roadway drum lengths or pre-terminated assemblies
| 15000BE (OGŁ) — Routine & Flame Test Certified | Supplied with EN 10204 3.1 routine dielectric, resistance & flame test report

## Quality and supply
15000BE (OGŁ) 0.6/1 kV Submersible Mine Pump Cable – Testing, approvals and supply
TEBAOFLEX ¦ https://tebaoflex.com/cables/15000be-ogl-0-6-1kv-screened-submersible-mine-dewatering-pump-cable/ ¦ Data revision 2026-10-24
Typical values for this cable type, based on AS/NZS 5000.1 / AS/NZS 1125 / PN-90/E-90100. Values for your order are confirmed in the quotation.
Item | Detail | Frequency / scope
Routine test | Conductor resistance, continuity & dimensional verification (AS/NZS 5000.1 / AS/NZS 1125 / PN-90/E-90100) — DC resistance at 20 °C / optical attenuation and outer diameter within AS/NZS 5000.1 / AS/NZS 1125 / PN-90/E-90100 tolerances | Every manufactured drum length
Routine test | High-voltage dielectric & insulation resistance test (AS/NZS 5000.1 / AS/NZS 1125 / PN-90/E-90100) — Zero dielectric breakdown and verified insulation resistance over full production length | Every manufactured drum length
Type test | Flame propagation, mechanical crush & thermal ageing qualification (AS/NZS 5000.1 / AS/NZS 1125 / PN-90/E-90100) — Verified flame retardancy, mechanical integrity and thermal endurance across -25 to +90 °C | Type qualification & periodic lot audit
Standard / approval | AS/NZS 5000.1 Compliant
Standard / approval | EN 10204 3.1 Factory Test Certificate
Standard / approval | CE, RoHS 2 (2011/65/EU) & REACH
Company certificate | VDE
Company certificate | UL
Company certificate | cUL
Company certificate | CE
Company certificate | KTL
Company certificate | MSHA
Company certificate | MA
Company certificate | ISO 9001
Company certificate | ISO 14001
Company certificate | ISO 45001
Sheath marking | TEBAOFLEX 15000BE (OGŁ) AS/NZS 5000.1 0.6/1 kV CE
Supply | Delivery form: Heavy-duty export fumigated wooden drums or steel mine reels
Supply | Standard lengths: 500 m, 1,000 m or custom continuous shaft/reeling lengths
Supply | MOQ: 100 m (standard configurations) · 500 m (custom builds)
Supply | Lead time: 2–5 weeks ex-works
Supply | Incoterms: EXW, FCA, FOB, CIF, DAP