## Request a quote
Request a quotation for 2XS / 2XSO
Specify Type 2XS (standard jacket) or Type 2XSO (oil-resistant jacket), core count, AWG or mm² size, and reel length.
Enter the length you need next to each size in the Sizes sheet (column A) and send this file to:
Email: info@tebaoflex.com
WhatsApp / phone: +86 185 9591 3361
Online quote form: https://tebaoflex.com/cables/2xs-2xso-cross-linked-elastomer-flexible-cable/#template-selection
An application engineer replies within 2 business hours.

## Sizes
2XS / 2XSO Cross-Linked Elastomer Flexible Cable – Dimensions & weights (12)
TEBAOFLEX ¦ https://tebaoflex.com/cables/2xs-2xso-cross-linked-elastomer-flexible-cable/ ¦ Data revision 2026-10-20
Typical values for this cable type, based on UL 62 / CSA C22.2 No. 49 / ICEA S-75-381. Values for your order are confirmed in the quotation.
Enter the length you need next to each size and send this file to info@tebaoflex.com or WhatsApp +86 185 9591 3361.
Your length (m) | Order designation | Type & Core Configuration | Phase size mm² | Outer Ø ≈ mm | Copper kg/km | Weight ≈ kg/km | Min. bend R fixed mm | Series
| 2XS 3×1.5 (16 AWG) | 3G1.5 (16 AWG) | 1.5 | 9.9 | 43 | 128 | 50 | Type 2XS — Cross-linked elastomer flexible cord (standard jacket)
| 2XS 3×2.5 (14 AWG) | 3G2.5 (14 AWG) | 2.5 | 13.4 | 72 | 215 | 67 | Type 2XS — Cross-linked elastomer flexible cord (standard jacket)
| 2XS 4×2.5 (14 AWG) | 4G2.5 (14 AWG) | 2.5 | 14.6 | 96 | 265 | 73 | Type 2XS — Cross-linked elastomer flexible cord (standard jacket)
| 2XS 4×4.0 (12 AWG) | 4G4.0 (12 AWG) | 4.0 | 16.5 | 154 | 365 | 82 | Type 2XS — Cross-linked elastomer flexible cord (standard jacket)
| 2XS 4×6.0 (10 AWG) | 4G6.0 (10 AWG) | 6.0 | 18.4 | 230 | 485 | 92 | Type 2XS — Cross-linked elastomer flexible cord (standard jacket)
| 2XSO 3×2.5 (14 AWG) | 3G2.5 (14 AWG) | 2.5 | 13.5 | 72 | 222 | 68 | Type 2XSO — Cross-linked elastomer flexible cord (oil-resistant 'O' jacket)
| 2XSO 4×2.5 (14 AWG) | 4G2.5 (14 AWG) | 2.5 | 14.7 | 96 | 274 | 74 | Type 2XSO — Cross-linked elastomer flexible cord (oil-resistant 'O' jacket)
| 2XSO 4×4.0 (12 AWG) | 4G4.0 (12 AWG) | 4.0 | 16.6 | 154 | 376 | 83 | Type 2XSO — Cross-linked elastomer flexible cord (oil-resistant 'O' jacket)
| 2XSO 4×6.0 (10 AWG) | 4G6.0 (10 AWG) | 6.0 | 18.5 | 230 | 498 | 92 | Type 2XSO — Cross-linked elastomer flexible cord (oil-resistant 'O' jacket)
| 2XSO 4×10 (8 AWG) | 4G10 (8 AWG) | 10 | 23.4 | 384 | 810 | 117 | Type 2XSO — Cross-linked elastomer flexible cord (oil-resistant 'O' jacket)
| 2XSO 4×16 (6 AWG) | 4G16 (6 AWG) | 16 | 26.8 | 614 | 1150 | 134 | Type 2XSO — Cross-linked elastomer flexible cord (oil-resistant 'O' jacket)
| 2XSO 4×25 (4 AWG) | 4G25 (4 AWG) | 25 | 31.2 | 960 | 1680 | 156 | Type 2XSO — Cross-linked elastomer flexible cord (oil-resistant 'O' jacket)
Outer diameters and weights are nominal factory values subject to ±5 % manufacturing tolerance per UL 62 / CSA C22.2 No. 49 / ICEA S-75-381.

## Electrical & ampacity data
2XS / 2XSO Cross-Linked Elastomer Flexible Cable – Electrical & ampacity data (12)
TEBAOFLEX ¦ https://tebaoflex.com/cables/2xs-2xso-cross-linked-elastomer-flexible-cable/ ¦ Data revision 2026-10-20
Typical values for this cable type, based on UL 62 / CSA C22.2 No. 49 / ICEA S-75-381. Values for your order are confirmed in the quotation.
Configuration | Max. DC R @ 20 °C Ω/km | Current rating in air (A) | Current rating installed (A) | Mutual C pF/m ≈ | AC test V rms
3G1.5 (16 AWG) | 13.3 | 22 | 19 | 80 | 2500
3G2.5 (14 AWG) | 7.98 | 30 | 26 | 82 | 2500
4G2.5 (14 AWG) | 7.98 | 30 | 26 | 82 | 2500
4G4.0 (12 AWG) | 4.95 | 40 | 34 | 84 | 2500
4G6.0 (10 AWG) | 3.3 | 51 | 43 | 87 | 2500
3G2.5 (14 AWG) | 7.98 | 30 | 26 | 82 | 2500
4G2.5 (14 AWG) | 7.98 | 30 | 26 | 82 | 2500
4G4.0 (12 AWG) | 4.95 | 40 | 34 | 84 | 2500
4G6.0 (10 AWG) | 3.3 | 51 | 43 | 87 | 2500
4G10 (8 AWG) | 1.91 | 70 | 60 | 92 | 2500
4G16 (6 AWG) | 1.21 | 93 | 79 | 101 | 2500
4G25 (4 AWG) | 0.78 | 123 | 105 | 114 | 2500
Current ratings apply at +25/+30 °C ambient in free air; apply standard derating factors for elevated ambient or drum coiling.

## Technical data
2XS / 2XSO Cross-Linked Elastomer Flexible Cable – Technical data
TEBAOFLEX ¦ https://tebaoflex.com/cables/2xs-2xso-cross-linked-elastomer-flexible-cable/ ¦ Data revision 2026-10-20
Typical values for this cable type, based on UL 62 / CSA C22.2 No. 49 / ICEA S-75-381. Values for your order are confirmed in the quotation.
Group | Parameter | Value
Key data | Rated voltage | 600 V AC (Heavy-duty portable cord service)
Key data | Conductor max. | +90 °C (Cross-linked thermoset elastomer)
Key data | Ambient (flex) | -40 to +90 °C (Cold-bend & high-temp resilience)
Key data | Min. bend R | 5 × D / 8 × D (Fixed installation / mobile flexing)
Key data | Size range | 18 to 2 AWG (0.82 mm² to 33.6 mm² (2–24 cores))
Key data | Oil resistance | 2XSO ('O' jacke (UL/CSA 60 °C oil immersion tested)
Electrical | Rated voltage | 600 V AC (RMS)
Electrical | Dielectric withstand test | 2.5 kV AC for 5 minutes
Electrical | Insulation resistance constant | ≥ 500 MΩ·km at +20 °C
Electrical | Operating frequency | 50 / 60 Hz & DC
Electrical | Conductor stranding | ASTM Class K / IEC Class 5
Electrical | Ampacity reference | NEC Table 400.5(A)(1) / CEC
Thermal | Max. conductor operating temp. | +90 °C continuous
Thermal | Max. short-circuit temperature | +250 °C (thermoset XL-EPR)
Thermal | Cold-bend temperature | -40 °C without cracking
Thermal | Recommended mobile ambient | -35 °C to +80 °C
Thermal | Soldering iron / hot-surface | Thermoset non-melting insulation
Thermal | Heat shock test | +150 °C / 1 h without deformation
Mechanical | Min. bend radius (fixed) | 5 × overall diameter (D)
Mechanical | Min. bend radius (flexing) | 8 × overall diameter (D)
Mechanical | Max. dynamic pulling tension | 15 N/mm² of copper area
Mechanical | Jacket tensile strength | ≥ 10.3 MPa unaged
Mechanical | Jacket elongation at break | ≥ 250 % unaged
Mechanical | Duty classification | Hard usage (Class 2) portable cord
Resistance | Oil resistance (2XSO) | Oil-resistant outer jacket ('O')
Resistance | Flame retardance | UL/CSA FT2 & IEC 60332-1-2
Resistance | Ozone & corona stability | Ozone-inert XL-EPR core insulation
Resistance | Abrasion & cut-through | Cross-linked thermoset jacket
Resistance | Chemical & coolant splash | Resistant to cutting fluids on 2XSO
Resistance | RoHS / REACH status | Fully RoHS 3 compliant
Standards | Primary cord standard | UL 62 / CSA C22.2 No. 49
Standards | NEMA / ICEA reference | ICEA S-75-381 (NEMA WC 58)
Standards | Conductor standard | ASTM B174 / IEC 60228 Class 5
Standards | Flame test standard | CSA FT2 / UL VW-1 / IEC 60332-1-2
Standards | Quality management | ISO 9001 & EN 10204 3.1
Standards | European harmonised equivalent | H07RN-F / S07BB-F
Identification | Core identification (2–5 cores) | Black, white, green/yellow, red, orange
Identification | Core identification (≥ 6 cores) | Numbered black cores + green/yellow
Identification | Outer jacket colour | Black
Identification | Surface legend | TEBAOFLEX 2XSO 600V [AWG/mm²] 90C
Identification | Length marking | Sequential foot / metre marking
Identification | Batch traceability | Reel lot number & date code

## Construction
2XS / 2XSO Cross-Linked Elastomer Flexible Cable – Construction
TEBAOFLEX ¦ https://tebaoflex.com/cables/2xs-2xso-cross-linked-elastomer-flexible-cable/ ¦ Data revision 2026-10-20
Typical values for this cable type, based on UL 62 / CSA C22.2 No. 49 / ICEA S-75-381. Values for your order are confirmed in the quotation.
No. | Layer | Material | Reference
1 | Flexible bunched/rope-lay copper | Soft annealed bare or tinned copper wire (ASTM B3 / B174 Class K/M flexible stranding) | UL 62 / IEC 60228 Class 5
2 | Cross-linked elastomer insulation ('XS') | Thermoset cross-linked ethylene-propylene elastomer (XL-EPR / EPDM) rated +90 °C | UL 62 / CSA C22.2 No. 49
3 | Cabled core assembly & fillers | Colour-coded or numbered cores cabled with non-wicking reinforcement fillers and | UL 62
4 | Thermoset elastomer jacket (2XS / 2XSO) | Cross-linked elastomer outer jacket (2XS) or oil-resistant chlorinated/nitrile thermoset | UL 62 / CSA C22.2 No. 49
| Type 2XS | Cross-linked elastomer insulation and cross-linked elastomer outer jacket for dry and damp industrial
| Type 2XSO | Adds an oil-resistant ('O') cross-linked CPE/NBR elastomer outer jacket for machine shops and hydraulic oil

## Quality and supply
2XS / 2XSO Cross-Linked Elastomer Flexible Cable – Testing, approvals and supply
TEBAOFLEX ¦ https://tebaoflex.com/cables/2xs-2xso-cross-linked-elastomer-flexible-cable/ ¦ Data revision 2026-10-20
Typical values for this cable type, based on UL 62 / CSA C22.2 No. 49 / ICEA S-75-381. Values for your order are confirmed in the quotation.
Item | Detail | Frequency / scope
Routine test | AC dielectric voltage test — 2.5 kV rms for 5 minutes without breakdown | Every reel
Routine test | Conductor DC resistance — Complies with UL 62 / IEC 60228 Class 5 limits at 20 °C | Every reel
Sample test | Oil immersion test (2XSO) — Retains ≥ 60 % tensile & elongation after IRM 902 oil immersion | Per batch
Type test | Cold-bend (-40 °C) & FT2 flame test — No cracking at -40 °C; passes horizontal/vertical flame test | Type qualification
Standard / approval | UL 62 / CSA C22.2 No. 49
Standard / approval | FT2 / IEC 60332-1-2
Standard / approval | CE / RoHS
Company certificate | VDE
Company certificate | UL
Company certificate | cUL
Company certificate | CE
Company certificate | KTL
Company certificate | MSHA
Company certificate | MA
Company certificate | ISO 9001
Company certificate | ISO 14001
Company certificate | ISO 45001
Sheath marking | TEBAOFLEX 2XSO 600V [n×AWG/mm²] 90C OIL
Supply | Delivery form: Fumigated export wooden drums or coils
Supply | Standard drum lengths: 500 m · 1000 m (or custom cut lengths)
Supply | MOQ: 100 m (stock sizes) · 300–500 m (production)
Supply | Lead time: 2–4 weeks ex-works
Supply | Incoterms: EXW, FOB, CIF, DAP