## Request a quote
Request a quotation for 310-PEEKM-035
Application engineer · high-temperature, ignition & UHV cables
Enter the length you need next to each size in the Sizes sheet (column A) and send this file to:
Email: info@tebaoflex.com
WhatsApp / phone: +86 185 9591 3361
Online quote form: https://tebaoflex.com/cables/310-peekm-035-peek-insulated-uhv-hook-up-wire/#template-selection
An application engineer replies within 2 business hours.

## Sizes
310-PEEKM-035 PEEK-Insulated UHV Hook-Up Wire – Dimensions & weights (8)
TEBAOFLEX ¦ https://tebaoflex.com/cables/310-peekm-035-peek-insulated-uhv-hook-up-wire/ ¦ Data revision 2026-10-20
Typical values for this cable type, based on ASTM E595 UHV Outgassing & IEC 60544 Radiation-Resistant PEEK Wire. Values for your order are confirmed in the quotation.
Enter the length you need next to each size and send this file to info@tebaoflex.com or WhatsApp +86 185 9591 3361.
Your length (m) | Order designation | Cross-section / size | Conductor build | Wall ≈ mm | Outer Ø ≈ mm | Metal kg/km | Weight ≈ kg/km | Min. bend R fixed mm | Series
| 310-PEEKM-025 (30 AWG) | 0.055 mm² (Ø 0.25 mm) | 7×0.10 mm Ag-OFC | 0.09 | 0.43 | 0.52 | 0.78 | 3 | Standard 310-PEEKM-035 configurations
| 310-PEEKM-035 (28 AWG) | 0.073 mm² (Ø 0.35 mm) | 19×0.07 mm Ag-OFC | 0.1 | 0.55 | 0.7 | 1.05 | 3 | Standard 310-PEEKM-035 configurations
| 310-PEEKM-050 (26 AWG) | 0.15 mm² (Ø 0.50 mm) | 19×0.10 mm Ag-OFC | 0.11 | 0.72 | 1.42 | 1.95 | 4 | Standard 310-PEEKM-035 configurations
| 310-PEEKM-060 (24 AWG) | 0.22 mm² (Ø 0.60 mm) | 19×0.12 mm Ag-OFC | 0.12 | 0.84 | 2.05 | 2.75 | 5 | Standard 310-PEEKM-035 configurations
| 310-PEEKM-075 (22 AWG) | 0.34 mm² (Ø 0.75 mm) | 19×0.15 mm Ag-OFC | 0.13 | 1.01 | 3.2 | 4.1 | 5 | Standard 310-PEEKM-035 configurations
| 310-PEEKM-100 (20 AWG) | 0.60 mm² (Ø 1.00 mm) | 19×0.20 mm Ag-OFC | 0.15 | 1.3 | 5.65 | 7.1 | 7 | Standard 310-PEEKM-035 configurations
| 310-PEEK-050 (Solid 24 AWG) | 0.20 mm² (Ø 0.50 mm) | 1×0.50 mm Solid Ag-OFC | 0.12 | 0.74 | 1.88 | 2.5 | 4 | Standard 310-PEEKM-035 configurations
| 310-PEEK-100 (Solid 18 AWG) | 0.79 mm² (Ø 1.00 mm) | 1×1.00 mm Solid Ag-OFC | 0.15 | 1.3 | 7.4 | 8.9 | 7 | Standard 310-PEEKM-035 configurations
Outer diameters and weights are nominal engineering values for 310-PEEKM-035 subject to standard manufacturing tolerances per ASTM E595 UHV Outgassing & IEC 60544 Radiation-Resistant PEEK Wire.

## Electrical & rating data
310-PEEKM-035 PEEK-Insulated UHV Hook-Up Wire – Electrical & rating data (8)
TEBAOFLEX ¦ https://tebaoflex.com/cables/310-peekm-035-peek-insulated-uhv-hook-up-wire/ ¦ Data revision 2026-10-20
Typical values for this cable type, based on ASTM E595 UHV Outgassing & IEC 60544 Radiation-Resistant PEEK Wire. Values for your order are confirmed in the quotation.
Configuration | Max. DC R @ 20 °C Ω/km | Primary rating (A or kV) | Derated / AC rating | Dielectric test V AC rms
310-PEEKM-025 (30 AWG) (0.055 mm² (Ø 0.25 mm)) | 330 | 1.5 | 0.9 | 1500
310-PEEKM-035 (28 AWG) (0.073 mm² (Ø 0.35 mm)) | 238 | 2.5 | 1.5 | 1500
310-PEEKM-050 (26 AWG) (0.15 mm² (Ø 0.50 mm)) | 122 | 4 | 2.4 | 1500
310-PEEKM-060 (24 AWG) (0.22 mm² (Ø 0.60 mm)) | 84 | 5.5 | 3.2 | 1500
310-PEEKM-075 (22 AWG) (0.34 mm² (Ø 0.75 mm)) | 54 | 7.5 | 4.5 | 1500
310-PEEKM-100 (20 AWG) (0.60 mm² (Ø 1.00 mm)) | 30.5 | 11 | 6.5 | 1500
310-PEEK-050 (Solid 24 AWG) (0.20 mm² (Ø 0.50 mm)) | 88 | 5 | 3 | 1500
310-PEEK-100 (Solid 18 AWG) (0.79 mm² (Ø 1.00 mm)) | 22 | 13 | 8 | 1500
Electrical resistance at +20 °C and dielectric withstand voltages verified per ASTM E595 UHV Outgassing & IEC 60544 Radiation-Resistant PEEK Wire.

## Technical data
310-PEEKM-035 PEEK-Insulated UHV Hook-Up Wire – Technical data
TEBAOFLEX ¦ https://tebaoflex.com/cables/310-peekm-035-peek-insulated-uhv-hook-up-wire/ ¦ Data revision 2026-10-20
Typical values for this cable type, based on ASTM E595 UHV Outgassing & IEC 60544 Radiation-Resistant PEEK Wire. Values for your order are confirmed in the quotation.
Group | Parameter | Value
Key data | Vacuum rating | ≤ 10⁻¹⁰ mbar (TML < 0.3 % · CVCM < 0.01 %)
Key data | Temperature | -65…+250 °C (4 K static · +260 °C bake peak)
Key data | Rated voltage | 500 V DC (300 V AC · 1.5 kV test)
Key data | Conductor | Ag-OFC 19-wire (Ø 0.35 mm (19×0.07 mm) + range)
Key data | Insulation | Virgin PEEK (Extruded unfilled PEEK (0.10 mm))
Key data | Radiation dose | ≥ 10⁷ Gy (1 GGy) (Halogen-free beamline grade)
Electrical | Rated working voltage | 500 V DC / 300 V AC rms
Electrical | Dielectric test voltage | 1,500 V AC rms
Electrical | Dielectric strength (PEEK) | ≥ 20 kV/mm per IEC 60243-1
Electrical | Volume resistivity | ≥ 10¹⁶ Ω·cm at +20 °C
Electrical | Max. continuous current | 2.5 A in vacuum (310-PEEKM-035)
Thermal | Continuous temperature range | -65 °C to +250 °C (4 K static cryo)
Thermal | UHV bakeout peak temperature | +260 °C short-term (Tm = +343 °C)
Thermal | Glass transition temp. (Tg) | +143 °C (retains crystalline stiffness above Tg)
Mechanical | Reference model 310-PEEKM-035 | Ø 0.35 mm core (19×0.07 mm) · Ø 0.55 mm OD
Mechanical | Full series conductor range | 32 AWG to 18 AWG (Ø 0.25 to Ø 1.20 mm)
Mechanical | Min. bending radius | 5 × overall wire diameter
Resistance | Vacuum outgassing limit | ≤ 1 × 10⁻¹⁰ mbar (TML < 0.3 %, CVCM < 0.01 %)
Resistance | Ionizing radiation resistance | ≥ 1 × 10⁷ Gy (10⁹ rad) gamma / e-beam
Resistance | Halogen & fluorine content | 100 % halogen- and fluorine-free
Standards | Outgassing qualification | ASTM E595 / ECSS-Q-ST-70-02C
Standards | Radiation qualification | IEC 60544 radiation index > 7
Standards | RoHS & REACH | RoHS 3 & REACH compliant
Identification | Insulation colour | Natural unpigmented tan / light brown PEEK
Identification | Spool identification | TEBAOFLEX 310-PEEKM-035 UHV PEEK 1E-10 MBAR
Identification | Customs tariff (HS) | 8544.49

## Construction
310-PEEKM-035 PEEK-Insulated UHV Hook-Up Wire – Construction
TEBAOFLEX ¦ https://tebaoflex.com/cables/310-peekm-035-peek-insulated-uhv-hook-up-wire/ ¦ Data revision 2026-10-20
Typical values for this cable type, based on ASTM E595 UHV Outgassing & IEC 60544 Radiation-Resistant PEEK Wire. Values for your order are confirmed in the quotation.
No. | Layer | Material | Reference
1 | Multistrand silver-plated OFHC copper | 19-strand oxygen-free high-conductivity copper with direct silver plating (19×0.07 mm = Ø 0.35 mm on 310-PEEKM-035)
2 | Clean-room degreased surface | Hydrocarbon-free, silicone-free ultrasonic clean-room finish at conductor boundary
3 | Extruded virgin PEEK wall | Unfilled, unplasticised semi-crystalline polyetheretherketone (PEEK, 0.10 mm to 0.18 mm radial wall)
4 | Natural tan PEEK outer surface | Homogeneous extruded natural tan virgin PEEK skin (Ø 0.55 mm nominal on 310-PEEKM-035)
| 310-PEEKM-035 (Ø 0.35 mm core) | Standard 19×0.07 mm (0.073 mm² / 28 AWG) Ag-OFC multistrand wire with Ø 0.55 mm PEEK OD
| 310-PEEKM Series (0.25–1.0 mm) | Extended PEEK multistrand & solid UHV wire series from 32 AWG to 18 AWG for power and heater leads

## Quality and supply
310-PEEKM-035 PEEK-Insulated UHV Hook-Up Wire – Testing, approvals and supply
TEBAOFLEX ¦ https://tebaoflex.com/cables/310-peekm-035-peek-insulated-uhv-hook-up-wire/ ¦ Data revision 2026-10-20
Typical values for this cable type, based on ASTM E595 UHV Outgassing & IEC 60544 Radiation-Resistant PEEK Wire. Values for your order are confirmed in the quotation.
Item | Detail | Frequency / scope
Routine test | Dielectric spark / high-voltage withstand test — 100 % in-line spark and AC/DC dielectric withstand per ASTM E595 UHV Outgassing & IEC 60544 Radiation-Resistant PEEK Wire | Every manufactured length
Routine test | Conductor DC resistance & continuity check — Within maximum 20 °C resistance limit specified for 310-PEEKM-035 | Every spool or drum length
Sample test | Thermal ageing & dimensional verification — Wall thickness, concentricity and post-ageing elongation per ASTM E595 UHV Outgassing & IEC 60544 Radiation-Resistant PEEK Wire | Per production batch
Type test | Flame, outgassing or high-temperature endurance — Qualified to ASTM E595 UHV Outgassing & IEC 60544 Radiation-Resistant PEEK Wire thermal and environmental performance criteria | Type qualification
Standard / approval | ASTM E595 UHV Outgassing & IEC 60544 Radiation-Resistant PEEK Wire
Standard / approval | CE (2014/35/EU) & RoHS 3 (2015/863/EU) Compliant
Standard / approval | REACH SVHC & Halogen/Asbestos Compliance Verified
Company certificate | VDE
Company certificate | UL
Company certificate | cUL
Company certificate | CE
Company certificate | KTL
Company certificate | MSHA
Company certificate | MA
Company certificate | ISO 9001
Company certificate | ISO 14001
Company certificate | ISO 45001
Sheath marking | TEBAOFLEX 310-PEEKM-035 Ø0.35/0.55MM PEEK UHV 1E-10 MBAR
Supply | Delivery form: Precision spools, coils or export wooden drums
Supply | Standard lengths: 50 m · 100 m · 500 m · 1000 m (or cut harnesses)
Supply | MOQ: 100 m (stock sizes) · 300–500 m (custom build)
Supply | Lead time: 2–4 weeks ex-works
Supply | Incoterms: EXW, FOB, CIF, DAP