## Request a quote
Request a quotation for 3GRDGÖU
Application engineer · control, railway, mining & tactical cables
Enter the length you need next to each size in the Sizes sheet (column A) and send this file to:
Email: info@tebaoflex.com
WhatsApp / phone: +86 185 9591 3361
Online quote form: https://tebaoflex.com/cables/3grdgoeu-rubber-collector-basket-spreader-cable/#template-selection
An application engineer replies within 2 business hours.

## Sizes
3GRDGÖU Rubber Collector-Basket Spreader Cable – Dimensions & weights (13)
TEBAOFLEX ¦ https://tebaoflex.com/cables/3grdgoeu-rubber-collector-basket-spreader-cable/ ¦ Data revision 2026-10-20
Typical values for this cable type, based on DIN VDE 0250-814 / VDE 0250 (3G Silicone + RD + GÖU). Values for your order are confirmed in the quotation.
Enter the length you need next to each size and send this file to info@tebaoflex.com or WhatsApp +86 185 9591 3361.
Your length (m) | Order designation | Cross-section / size | Conductor build | Wall ≈ mm | Outer Ø ≈ mm | Metal kg/km | Weight ≈ kg/km | Min. bend R fixed mm | Series
| 3GRDGÖU 12G1.5 | 12G1.5 mm² | Class 5/6 Sn-Cu (1.5 mm²) | 1.8 | 15 | 172.8 | 460.8 | 150 | Standard 3GRDGÖU configurations
| 3GRDGÖU 18G1.5 | 18G1.5 mm² | Class 5/6 Sn-Cu (1.5 mm²) | 1.8 | 17.3 | 259.2 | 642.3 | 173 | Standard 3GRDGÖU configurations
| 3GRDGÖU 24G1.5 | 24G1.5 mm² | Class 5/6 Sn-Cu (1.5 mm²) | 1.8 | 19.7 | 345.6 | 842.4 | 197 | Standard 3GRDGÖU configurations
| 3GRDGÖU 30G1.5 | 30G1.5 mm² | Class 5/6 Sn-Cu (1.5 mm²) | 1.8 | 21.3 | 432 | 1012.7 | 213 | Standard 3GRDGÖU configurations
| 3GRDGÖU 36G1.5 | 36G1.5 mm² | Class 5/6 Sn-Cu (1.5 mm²) | 1.8 | 23 | 518.4 | 1195.5 | 230 | Standard 3GRDGÖU configurations
| 3GRDGÖU 40G1.5 | 40G1.5 mm² | Class 5/6 Sn-Cu (1.5 mm²) | 1.8 | 24.1 | 576 | 1319.4 | 241 | Standard 3GRDGÖU configurations
| 3GRDGÖU 52G1.5 | 52G1.5 mm² | Class 5/6 Sn-Cu (1.5 mm²) | 1.8 | 26.8 | 748.8 | 1668.1 | 268 | Standard 3GRDGÖU configurations
| 3GRDGÖU 12G2.5 | 12G2.5 mm² | Class 5/6 Sn-Cu (2.5 mm²) | 1.8 | 16.9 | 288 | 653.6 | 169 | Standard 3GRDGÖU configurations
| 3GRDGÖU 18G2.5 | 18G2.5 mm² | Class 5/6 Sn-Cu (2.5 mm²) | 1.8 | 19.6 | 432 | 923.7 | 196 | Standard 3GRDGÖU configurations
| 3GRDGÖU 24G2.5 | 24G2.5 mm² | Class 5/6 Sn-Cu (2.5 mm²) | 1.8 | 22.5 | 576 | 1224 | 225 | Standard 3GRDGÖU configurations
| 3GRDGÖU 30G2.5 | 30G2.5 mm² | Class 5/6 Sn-Cu (2.5 mm²) | 1.8 | 24.4 | 720 | 1482.1 | 244 | Standard 3GRDGÖU configurations
| 3GRDGÖU 36G2.5 | 36G2.5 mm² | Class 5/6 Sn-Cu (2.5 mm²) | 1.8 | 26.4 | 864 | 1756.1 | 264 | Standard 3GRDGÖU configurations
| 3GRDGÖU 40G2.5 | 40G2.5 mm² | Class 5/6 Sn-Cu (2.5 mm²) | 1.8 | 27.6 | 960 | 1935.1 | 276 | Standard 3GRDGÖU configurations
Outer diameters and weights are nominal engineering values for 3GRDGÖU subject to standard manufacturing tolerances per DIN VDE 0250-814 / VDE 0250 (3G Silicone + RD + GÖU).

## Electrical & rating data
3GRDGÖU Rubber Collector-Basket Spreader Cable – Electrical & rating data (13)
TEBAOFLEX ¦ https://tebaoflex.com/cables/3grdgoeu-rubber-collector-basket-spreader-cable/ ¦ Data revision 2026-10-20
Typical values for this cable type, based on DIN VDE 0250-814 / VDE 0250 (3G Silicone + RD + GÖU). Values for your order are confirmed in the quotation.
Configuration | Max. DC R @ 20 °C Ω/km | Primary rating (A or nF/km) | Secondary rating | Dielectric test V AC rms
12G1.5 mm² | 13.3 | 18 | 14 | 2000
18G1.5 mm² | 13.3 | 18 | 14 | 2000
24G1.5 mm² | 13.3 | 18 | 14 | 2000
30G1.5 mm² | 13.3 | 18 | 14 | 2000
36G1.5 mm² | 13.3 | 18 | 14 | 2000
40G1.5 mm² | 13.3 | 18 | 14 | 2000
52G1.5 mm² | 13.3 | 18 | 14 | 2000
12G2.5 mm² | 7.98 | 26 | 20 | 2000
18G2.5 mm² | 7.98 | 26 | 20 | 2000
24G2.5 mm² | 7.98 | 26 | 20 | 2000
30G2.5 mm² | 7.98 | 26 | 20 | 2000
36G2.5 mm² | 7.98 | 26 | 20 | 2000
40G2.5 mm² | 7.98 | 26 | 20 | 2000
Electrical resistance at +20 °C and dielectric withstand voltages verified per DIN VDE 0250-814 / VDE 0250 (3G Silicone + RD + GÖU).

## Technical data
3GRDGÖU Rubber Collector-Basket Spreader Cable – Technical data
TEBAOFLEX ¦ https://tebaoflex.com/cables/3grdgoeu-rubber-collector-basket-spreader-cable/ ¦ Data revision 2026-10-20
Typical values for this cable type, based on DIN VDE 0250-814 / VDE 0250 (3G Silicone + RD + GÖU). Values for your order are confirmed in the quotation.
Group | Parameter | Value
Key data | Rated voltage | 300/500 V (U0/U · 2000 V AC test voltage)
Key data | Temperature | -40…+90 °C (Dynamic basket · +180 °C 3G core)
Key data | Core dielectric | 3G Silicone (Supple low-stiffness silicone)
Key data | Anti-torsion | RD braid + core (Central support + torsion braid)
Key data | Outer jacket | 5GM3 PCP (GÖU) (Oil & seawater resistant rubber)
Key data | Basket speed | Up to 160 m/min (Gravity coiling into basket)
Electrical | Rated voltage U0/U | 300/500 V AC (max. operating 330/550 V)
Electrical | AC dielectric test voltage | 2,000 V AC (50 Hz, 5 min)
Electrical | Insulation resistance | ≥ 200 MΩ·km at +20 °C (3G silicone)
Electrical | Conductor DC resistance | IEC 60228 Class 5 tinned copper
Thermal | Dynamic basket temperature | -40 °C to +90 °C ambient
Thermal | 3G core thermal endurance | -50 °C to +180 °C (silicone core)
Thermal | Short-circuit conductor temp. | +250 °C
Mechanical | Max. basket hoisting speed | Up to 160 m/min (gravity coiling)
Mechanical | Max. tensile suspension load | 20 N/mm² (plus central strain core)
Mechanical | Torsional stress limit | ± 25 °/m in gravity basket loop
Mechanical | Min. bending radius (dynamic) | 10 × overall cable diameter
Resistance | Oil & hydraulic fluid test | EN 60811-404 (5GM3 polychloroprene)
Resistance | Flame retardance | IEC 60332-1-2 self-extinguishing
Resistance | Ozone, UV & marine weather | Heavy-duty quayside marine grade
Standards | Construction standard | DIN VDE 0250-814 / DIN VDE 0250
Standards | Application guideline | DIN VDE 0298-3 crane & basket routing
Standards | RoHS & REACH | RoHS 3 & REACH compliant
Identification | Outer sheath colour | Black or high-visibility safety yellow
Identification | Surface legend | TEBAOFLEX 3GRDGÖU [nGmm²] 300/500V SPREADER
Identification | Customs tariff (HS) | 8544.49

## Construction
3GRDGÖU Rubber Collector-Basket Spreader Cable – Construction
TEBAOFLEX ¦ https://tebaoflex.com/cables/3grdgoeu-rubber-collector-basket-spreader-cable/ ¦ Data revision 2026-10-20
Typical values for this cable type, based on DIN VDE 0250-814 / VDE 0250 (3G Silicone + RD + GÖU). Values for your order are confirmed in the quotation.
No. | Layer | Material | Reference
1 | Fine-stranded tinned copper | Tinned annealed copper conductors (IEC 60228 Class 5 / Class 6) laid in reverse-lay concentric layers
2 | Central load-bearing support core | High-tensile synthetic aramid/polyester centre cord with elastomeric cushion
3 | 3G silicone rubber core insulation | Heat- and cold-elastic silicone elastomer Type 3G (DIN VDE 0207-20, numbered cores)
4 | Inner elastomer bedding sheath | Vulcanised rubber inner sheath filling the core interstices
5 | Anti-torsion textile braid (RD) | vulcanised high-tenacity synthetic yarn anti-torsion braid between inner and outer sheaths
6 | Heavy-duty PCP outer sheath (GÖU) | Oil-, flame-, and weather-resistant polychloroprene compound Type 5GM3 (black or yellow)
| 3GRDGÖU Control (24G1.5–61G1.5) | Multi-conductor 1.5 mm² and 2.5 mm² spreader control cable for twistlock, flipper, and PLC I/O signals
| 3GRDGÖU Hybrid Power/Control | Combined 4×(4–16 mm²) power cores + 24–36×(1.5–2.5 mm²) control cores in a single basket cable

## Quality and supply
3GRDGÖU Rubber Collector-Basket Spreader Cable – Testing, approvals and supply
TEBAOFLEX ¦ https://tebaoflex.com/cables/3grdgoeu-rubber-collector-basket-spreader-cable/ ¦ Data revision 2026-10-20
Typical values for this cable type, based on DIN VDE 0250-814 / VDE 0250 (3G Silicone + RD + GÖU). Values for your order are confirmed in the quotation.
Item | Detail | Frequency / scope
Routine test | Dielectric spark / high-voltage withstand test — 100 % in-line spark and AC/DC dielectric withstand per DIN VDE 0250-814 / VDE 0250 (3G Silicone + RD + GÖU) | Every manufactured length
Routine test | Conductor DC resistance & continuity check — Within maximum 20 °C resistance limit specified for 3GRDGÖU | Every spool or drum length
Sample test | Insulation resistance & dimensional verification — Wall thickness, concentricity and insulation resistance per DIN VDE 0250-814 / VDE 0250 (3G Silicone + RD + GÖU) | Per production batch
Type test | Environmental, mechanical & EMC qualification — Qualified to DIN VDE 0250-814 / VDE 0250 (3G Silicone + RD + GÖU) thermal, mechanical and environmental performance criteria | Type qualification
Standard / approval | DIN VDE 0250-814 / VDE 0250 (3G Silicone + RD + GÖU)
Standard / approval | CE (2014/35/EU) & RoHS 3 (2015/863/EU) Compliant
Standard / approval | REACH SVHC Compliance Verified
Company certificate | VDE
Company certificate | UL
Company certificate | cUL
Company certificate | CE
Company certificate | KTL
Company certificate | MSHA
Company certificate | MA
Company certificate | ISO 9001
Company certificate | ISO 14001
Company certificate | ISO 45001
Sheath marking | TEBAOFLEX 3GRDGÖU 36G1.5 300/500V VDE 0250 SPREADER BASKET
Supply | Delivery form: Export wooden drums, tactical reels or coils
Supply | Standard lengths: 100 m · 500 m · 1000 m (or custom cut lengths)
Supply | MOQ: 100 m (stock sizes) · 300–500 m (custom build)
Supply | Lead time: 2–4 weeks ex-works
Supply | Incoterms: EXW, FOB, CIF, DAP