## Request a quote
Request a quotation for 500 & 500 S
Share immersion depth (AD8), pump motor kW/voltage, water medium (potable/sewage/thermal) and required cut lengths.
Enter the length you need next to each size in the Sizes sheet (column A) and send this file to:
Email: info@tebaoflex.com
WhatsApp / phone: +86 185 9591 3361
Online quote form: https://tebaoflex.com/cables/500-500-s/#footer-enquiry-section
An application engineer replies within 2 business hours.

## Sizes
500 & 500 S 0.6/1 kV 500m Submersible Sewage & Dewatering Pump Cable – Dimensions, tensile load & weights (3)
TEBAOFLEX ¦ https://tebaoflex.com/cables/500-500-s/ ¦ Data revision 2026-10-25
Typical values for this cable type, based on DIN VDE 0282 / IEC 60332-1-2 / EN 60811-404 Sewage Pump. Values for your order are confirmed in the quotation.
Enter the length you need next to each size and send this file to info@tebaoflex.com or WhatsApp +86 185 9591 3361.
Your length (m) | Order designation | Configuration | Core / stranding | Outer Ø ≈ mm | Net weight ≈ kg/km | Tensile rating kN ≈ | Min. bend R mm | Series
| 500 4G16 mm² | 4G16 mm² (3×16 + 1G16) | IEC 60228 Class 5 flexible Cu/SnCu | 21.8 | 840 | 2.4 | 130 | 500 & 500 S Construction Schedule (−25…+85 °C)
| 500 4G35 mm² | 4G35 mm² (3×35 + 1G16) | IEC 60228 Class 5 flexible Cu/SnCu | 28.6 | 1620 | 5.2 | 172 | 500 & 500 S Construction Schedule (−25…+85 °C)
| 500 3×70 + 3G16 mm² | 3 × 70 mm² + 3G16 mm² | IEC 60228 Class 5 flexible Cu/SnCu | 38.4 | 3180 | 10.5 | 230 | 500 & 500 S Construction Schedule (−25…+85 °C)
Custom core cross-sections, pair/fibre counts, armour grades and factory drum lengths available per DIN VDE 0282 / IEC 60332-1-2 / EN 60811-404 Sewage Pump.

## Electrical, optical & thermal p
500 & 500 S 0.6/1 kV 500m Submersible Sewage & Dewatering Pump Cable – Electrical, optical & thermal parameters (3)
TEBAOFLEX ¦ https://tebaoflex.com/cables/500-500-s/ ¦ Data revision 2026-10-25
Typical values for this cable type, based on DIN VDE 0282 / IEC 60332-1-2 / EN 60811-404 Sewage Pump. Values for your order are confirmed in the quotation.
Configuration | Max. DC R₂₀ / Atten. Ω/km or dB/km | Rating / Impedance | Operating temp.
4G16 mm² (3×16 + 1G16) | 1.21 | 0.6/1 kV (94 A submerged) | −25…+85 °C
4G35 mm² (3×35 + 1G16) | 0.554 | 0.6/1 kV (152 A submerged) | −25…+85 °C
3 × 70 mm² + 3G16 mm² | 0.272 | 0.6/1 kV (235 A submerged) | −25…+85 °C
Every production length undergoes routine conductor DC resistance, high-voltage dielectric or OTDR continuity and dimensional verification.

## Technical data
500 & 500 S 0.6/1 kV 500m Submersible Sewage & Dewatering Pump Cable – Technical data
TEBAOFLEX ¦ https://tebaoflex.com/cables/500-500-s/ ¦ Data revision 2026-10-25
Typical values for this cable type, based on DIN VDE 0282 / IEC 60332-1-2 / EN 60811-404 Sewage Pump. Values for your order are confirmed in the quotation.
Group | Parameter | Value
Key data | Rated voltage | 0.6/1 kV (Tested per VDE 0282 / AD8 500m)
Key data | Operating temp. | −25…+85 °C (Continuous subsea & marine service)
Key data | Min. bend radius | 6 × OD (Dynamic sheave & fixed routing)
Key data | Core / conductor | 3×1.5–150 + 3×E (Class 5 SnCu + 3GI3 EPR)
Key data | Outer protection | 50 bar EPDM (Waterproof 500 m EPDM inner sheath)
Key data | Standard | VDE 0282 (DIN VDE 0282 / IEC 60332-1-2)
Electrical | Rated voltage / transmission duty | 0.6/1 kV (DIN VDE 0282 / IEC 60332-1-2 / EN 60811-404 Sewage Pump)
Electrical | Core / conductor construction | Phase Conductors (3×35 mm² Tinned Cu) — IEC 60228 Class 5 flexible tinned copper with EI7 / 3GI3 EPR (Brown, Black, Grey)
Electrical | Primary dielectric / buffering | Symmetrical Split Earths (3×16/3 mm²) — Three Green/Yellow EPR-insulated tinned copper earth cores in outer valleys
Thermal | Continuous operating temperature | −25…+85 °C (subsea, marine & submersible duty)
Thermal | Short-circuit / peak thermal rating | Verified thermal stability per DIN VDE 0282 / IEC 60332-1-2 / EN 60811-404 Sewage Pump
Thermal | Storage & transport temperature | −40…+80 °C on export wooden/steel drum
Mechanical | Outer protection / armouring | Sewage- & Oil-Resistant Black CPE Sheath — Cross-linked CPE rubber outer jacket passing IEC 60811-404 oil & IEC 60332-1-2 flame
Mechanical | Minimum bending radius | 6 × OD
Mechanical | Hydrostatic, tensile & crush duty | Concentric Tinned Copper Braid (KON) — Overall tinned copper wire braid screen & earth-fault monitoring layer
Resistance | Hydrostatic pressure & water blocking | Engineered for continuous submersion and hydrostatic integrity per DIN VDE 0282 / IEC 60332-1-2 / EN 60811-404 Sewage Pump
Resistance | Seawater, oil & chemical resistance | Resistant to seawater hydrolysis, hydraulic oils and abrasion per DIN VDE 0282 / IEC 60332-1-2 / EN 60811-404 Sewage Pump
Resistance | RoHS & REACH compliance | RoHS 2 (2011/65/EU + 2015/863) & REACH SVHC compliant
Standards | Governing standard | DIN VDE 0282 / IEC 60332-1-2 / EN 60811-404 Sewage Pump
Standards | Environmental & test standards | IEC 60228 / IEC 60332 / ISO 13628-5 / EN 10204
Standards | Quality management & inspection | ISO 9001:2015 & EN 10204 3.1 factory routine inspection
Identification | Model designation | 500 & 500 S
Identification | Sheath colour & metre marking | Continuous metre-marked black outer finish (50 bar EPDM + Black CPE)
Identification | Customs tariff (HS) | 8544.49 / 8544.60 / 8544.70

## Construction
500 & 500 S 0.6/1 kV 500m Submersible Sewage & Dewatering Pump Cable – Construction
TEBAOFLEX ¦ https://tebaoflex.com/cables/500-500-s/ ¦ Data revision 2026-10-25
Typical values for this cable type, based on DIN VDE 0282 / IEC 60332-1-2 / EN 60811-404 Sewage Pump. Values for your order are confirmed in the quotation.
No. | Layer | Material | Reference
1 | Phase Conductors (3×35 mm² Tinned Cu) | IEC 60228 Class 5 flexible tinned copper with EI7 / 3GI3 EPR (Brown, Black, Grey)
2 | Symmetrical Split Earths (3×16/3 mm²) | Three Green/Yellow EPR-insulated tinned copper earth cores in outer valleys
3 | Waterproof EPDM Inner Sheath (500 m) | Extruded waterproof EPDM inner bedding resisting 50 bar sewage/water pressure
4 | Concentric Tinned Copper Braid (KON) | Overall tinned copper wire braid screen & earth-fault monitoring layer
5 | Sewage- & Oil-Resistant Black CPE Sheath | Cross-linked CPE rubber outer jacket passing IEC 60811-404 oil & IEC 60332-1-2 flame
| 500 & 500 S — Standard Subsea & Marine Execution | Built to DIN VDE 0282 / IEC 60332-1-2 / EN 60811-404 Sewage Pump with phase conductors (3×35 mm² tinned cu) and sewage- & oil-resistant black cpe sheath
| 500 & 500 S — Custom Drum Length & Termination Kit | Available in custom continuous subsea/wellbore drum lengths or pre-terminated assemblies
| 500 & 500 S — Routine & Hydrostatic Test Certified | Supplied with EN 10204 3.1 routine dielectric, resistance & pressure/dimensional report

## Quality and supply
500 & 500 S 0.6/1 kV 500m Submersible Sewage & Dewatering Pump Cable – Testing, approvals and supply
TEBAOFLEX ¦ https://tebaoflex.com/cables/500-500-s/ ¦ Data revision 2026-10-25
Typical values for this cable type, based on DIN VDE 0282 / IEC 60332-1-2 / EN 60811-404 Sewage Pump. Values for your order are confirmed in the quotation.
Item | Detail | Frequency / scope
Routine test | Conductor resistance, continuity & dimensional verification (DIN VDE 0282 / IEC 60332-1-2 / EN 60811-404 Sewage Pump) — DC resistance at 20 °C / optical attenuation and outer diameter within DIN VDE 0282 / IEC 60332-1-2 / EN 60811-404 Sewage Pump tolerances | Every manufactured drum length
Routine test | High-voltage dielectric & insulation resistance test (DIN VDE 0282 / IEC 60332-1-2 / EN 60811-404 Sewage Pump) — Zero dielectric breakdown and verified insulation resistance for 0.6/1 kV rating | Every manufactured drum length
Type test | Hydrostatic pressure, water-blocking & mechanical endurance qualification (DIN VDE 0282 / IEC 60332-1-2 / EN 60811-404 Sewage Pump) — Verified submersion integrity, tensile load and thermal stability across −25…+85 °C | Type qualification & periodic lot audit
Standard / approval | VDE 0282 / AD8 500m Compliant
Standard / approval | EN 10204 3.1 Factory Test Certificate
Standard / approval | CE, RoHS 2 (2011/65/EU) & REACH
Company certificate | VDE
Company certificate | UL
Company certificate | cUL
Company certificate | CE
Company certificate | KTL
Company certificate | MSHA
Company certificate | MA
Company certificate | ISO 9001
Company certificate | ISO 14001
Company certificate | ISO 45001
Sheath marking | TEBAOFLEX 500 & 500 S VDE 0282 / AD8 500m 0.6/1 kV CE
Supply | Delivery form: Heavy-duty export fumigated wooden drums or steel subsea reels
Supply | Standard lengths: 500 m, 1,000 m or custom continuous subsea/wellbore lengths
Supply | MOQ: 100 m (standard configurations) · 500 m (custom builds)
Supply | Lead time: 2–5 weeks ex-works
Supply | Incoterms: EXW, FCA, FOB, CIF, DAP