## Request a quote
Request a quotation for 6-CHCU-TT
Application engineer · mining & tunnelling reeling cables
Enter the length you need next to each size in the Sizes sheet (column A) and send this file to:
Email: info@tebaoflex.com
WhatsApp / phone: +86 185 9591 3361
Online quote form: https://tebaoflex.com/cables/6-chcu-tt-mining-reeling-cable/#template-selection
An application engineer replies within 2 business hours.

## Sizes
6-CHCU-TT Mining Reeling Cable – Dimensions & weights (18)
TEBAOFLEX ¦ https://tebaoflex.com/cables/6-chcu-tt-mining-reeling-cable/ ¦ Data revision 2026-10-20
Typical values for this cable type, based on NF M 82-375 / DIN VDE 0250-812. Values for your order are confirmed in the quotation.
Enter the length you need next to each size and send this file to info@tebaoflex.com or WhatsApp +86 185 9591 3361.
Your length (m) | Order designation | Cores × mm² | Phase AWG ≈ | Outer Ø max mm | Copper kg/km | Weight ≈ kg/km | Min. bend R mm | Perm. pull N | Series
| 6-CHCU-TT 4G4 | 4 × 4 | 12 | 19 | 154 | 495 | 114 | 240 | 4G / 5G symmetrical power (4–35 mm²)
| 6-CHCU-TT 4G6 | 4 × 6 | 10 | 20.8 | 230 | 635 | 125 | 360 | 4G / 5G symmetrical power (4–35 mm²)
| 6-CHCU-TT 4G10 | 4 × 10 | 8 | 24.8 | 384 | 985 | 149 | 600 | 4G / 5G symmetrical power (4–35 mm²)
| 6-CHCU-TT 4G16 | 4 × 16 | 6 | 28.8 | 614 | 1340 | 173 | 960 | 4G / 5G symmetrical power (4–35 mm²)
| 6-CHCU-TT 4G25 | 4 × 25 | 4 | 34.8 | 960 | 1980 | 209 | 1500 | 4G / 5G symmetrical power (4–35 mm²)
| 6-CHCU-TT 4G35 | 4 × 35 | 2 | 38.2 | 1344 | 2580 | 229 | 2100 | 4G / 5G symmetrical power (4–35 mm²)
| 6-CHCU-TT 5G16 | 5 × 16 | 6 | 31.2 | 768 | 1650 | 187 | 1200 | 4G / 5G symmetrical power (4–35 mm²)
| 6-CHCU-TT 3×25+16 | 3 × 25 + 1 × 16 | 4 | 32.8 | 874 | 1790 | 197 | 1125 | 3 × Phase + Reduced Earth (16–150 mm²)
| 6-CHCU-TT 3×35+16 | 3 × 35 + 1 × 16 | 2 | 36 | 1162 | 2210 | 216 | 1575 | 3 × Phase + Reduced Earth (16–150 mm²)
| 6-CHCU-TT 3×50+25 | 3 × 50 + 1 × 25 | 1 | 41.2 | 1680 | 3010 | 247 | 2250 | 3 × Phase + Reduced Earth (16–150 mm²)
| 6-CHCU-TT 3×70+35 | 3 × 70 + 1 × 35 | 2/0 | 46.4 | 2352 | 3990 | 278 | 3150 | 3 × Phase + Reduced Earth (16–150 mm²)
| 6-CHCU-TT 3×95+50 | 3 × 95 + 1 × 50 | 3/0 | 52.6 | 3216 | 5290 | 316 | 4275 | 3 × Phase + Reduced Earth (16–150 mm²)
| 6-CHCU-TT 3×120+70 | 3 × 120 + 1 × 70 | 4/0 | 57.8 | 4128 | 6540 | 347 | 5400 | 3 × Phase + Reduced Earth (16–150 mm²)
| 6-CHCU-TT 3×150+70 | 3 × 150 + 1 × 70 | 300 kcmil | 62.4 | 4992 | 7740 | 374 | 6750 | 3 × Phase + Reduced Earth (16–150 mm²)
| 6-CHCU-TT 3×25+16+1×2.5 | 3 × 25 + 16 + 1 × 2.5 | 4 | 33.8 | 898 | 1880 | 203 | 1125 | 3 × Phase + Earth + Pilot (16–95 mm²)
| 6-CHCU-TT 3×35+16+1×2.5 | 3 × 35 + 16 + 1 × 2.5 | 2 | 37 | 1186 | 2310 | 222 | 1575 | 3 × Phase + Earth + Pilot (16–95 mm²)
| 6-CHCU-TT 3×50+25+1×2.5 | 3 × 50 + 25 + 1 × 2.5 | 1 | 42.2 | 1704 | 3130 | 253 | 2250 | 3 × Phase + Earth + Pilot (16–95 mm²)
| 6-CHCU-TT 3×95+50+1×2.5 | 3 × 95 + 50 + 1 × 2.5 | 3/0 | 53.6 | 3240 | 5420 | 322 | 4275 | 3 × Phase + Earth + Pilot (16–95 mm²)
TT = Tout-Terrain heavy-duty dual polychloroprene (5GM3 / 5GM5) sheath system for underground and surface mining.
For severe torsional reeling over multi-plane diversion rollers (> ±50 °/m), specify 6-CHCU TTAR.

## Electrical & current data
6-CHCU-TT Mining Reeling Cable – Electrical & current data (11)
TEBAOFLEX ¦ https://tebaoflex.com/cables/6-chcu-tt-mining-reeling-cable/ ¦ Data revision 2026-10-20
Typical values for this cable type, based on NF M 82-375 / DIN VDE 0250-812. Values for your order are confirmed in the quotation.
Phase CSA mm² | Max. DC resistance 20 °C, Ω/km | Current rating in air 30 °C, A | 1 s short-circuit kA | Dynamic pull (20 N/mm²) N (3-phase)
4 | 5.09 | 41 | 0.57 | 240
6 | 3.39 | 53 | 0.86 | 360
10 | 1.95 | 74 | 1.43 | 600
16 | 1.24 | 99 | 2.29 | 960
25 | 0.795 | 131 | 3.58 | 1500
35 | 0.565 | 162 | 5.01 | 2100
50 | 0.393 | 202 | 7.15 | 3000
70 | 0.277 | 250 | 10.01 | 4200
95 | 0.21 | 301 | 13.59 | 5700
120 | 0.164 | 352 | 17.16 | 7200
150 | 0.132 | 404 | 21.45 | 9000
Current ratings apply to a single cable in free air at 30 °C; derate for cylindrical drum layers per DIN VDE 0298-4.

## Technical data
6-CHCU-TT Mining Reeling Cable – Technical data
TEBAOFLEX ¦ https://tebaoflex.com/cables/6-chcu-tt-mining-reeling-cable/ ¦ Data revision 2026-10-20
Typical values for this cable type, based on NF M 82-375 / DIN VDE 0250-812. Values for your order are confirmed in the quotation.
Group | Parameter | Value
Key data | Rated voltage | 0.6/1 kV (1.1 kV mining · max. AC 0.7/1.2 kV)
Key data | Reeling speed | 80 m/min (max. on shuttle car & loader drums)
Key data | Tensile load | 15–20 N/mm² (15 N/mm² perm. · 20 N/mm² dynamic)
Key data | Bending radius | 5–6 × OD (5 × OD moving · 6 × OD reeling)
Key data | Temperature | −25…+80 °C (flexing · +90 °C max. conductor)
Key data | Sizes | 18 (4 × 4 to 3 × 150 + 70 mm²)
Electrical | Rated voltage U0/U | 0.6/1 kV (up to 1.1 kV mining service)
Electrical | Max. operating voltage AC | 0.7/1.2 kV
Electrical | Max. operating voltage DC | 0.9/1.8 kV
Electrical | AC test voltage (5 min) | 3.5 kV AC (power) · 2.0 kV AC (pilot)
Electrical | Current rating basis | DIN VDE 0298-4 / NF C 15-100 (30 °C in air)
Thermal | Temperature, flexing | −25 to +80 °C
Thermal | Temperature, fixed | −40 to +80 °C
Thermal | Max. conductor temperature | +90 °C
Thermal | Short-circuit temperature (5 s) | +250 °C
Mechanical | Min. bending radius, moving | 5 × OD trailing · 6 × OD drum reeling
Mechanical | Min. bending radius, fixed | 4 × OD
Mechanical | Max. reeling speed | 80 m/min
Mechanical | Max. tensile load | 15 N/mm² perm. · 20 N/mm² dynamic
Mechanical | Torsional stress | ± 50 °/m
Resistance | Oil resistance | EN 60811-404 (mineral & hydraulic oils)
Resistance | Flame retardance | IEC 60332-1-2 / NF C 32-070 C2
Resistance | Abrasion & impact resistance | Tout-Terrain 5GM5 polychloroprene sheath
Resistance | Water & mine dampness | AD7 / HD 22.16 submersible in mine water
Standards | Construction standard | NF M 82-375 / DIN VDE 0250-812
Standards | Conductor standard | IEC 60228 Class 5 / NF C 32-013
Standards | Compound designation | 3GI3 EPR · 5GM3 inner · 5GM5 outer
Identification | Outer sheath colour | Black or yellow (high-visibility mining)
Identification | Core identification | HD 308 S2 + green-yellow earth
Identification | Customs tariff (HS) | 8544.49

## Construction
6-CHCU-TT Mining Reeling Cable – Construction
TEBAOFLEX ¦ https://tebaoflex.com/cables/6-chcu-tt-mining-reeling-cable/ ¦ Data revision 2026-10-20
Typical values for this cable type, based on NF M 82-375 / DIN VDE 0250-812. Values for your order are confirmed in the quotation.
No. | Layer | Material | Reference
1 | Flexible tinned copper conductor | Electrolytic tinned copper, finely stranded Class 5 | IEC 60228 Class 5 / NF C 32-013
2 | Core insulation | Cross-linked ethylene-propylene rubber (EPR) compound type 3GI3
3 | Core assembly & optional pilot cores | Short-lay core stranding around elastomeric centre filler, with green-yellow earth and optional 2.5 mm² pilot cores
4 | Inner sheath | Vulcanised polychloroprene (PCP) compound type 5GM3
5 | Textile mechanical reinforcement | High-strength synthetic textile reinforcement embedded between inner and outer sheaths
6 | Outer sheath (Tout-Terrain) | Heavy-duty polychloroprene (PCP) compound type 5GM5 / EM2, yellow or black
| 6-CHCU-TT 4G / 5G | 4-core (3P+E) and 5-core (3P+N+E) symmetrical power and reeling configurations (4 to 35 mm²)
| 6-CHCU-TT 3P+E (+ Pilots) | 3 phase cores + reduced protective earth + optional 1–3 × 2.5 mm² pilot cores (16 to 150 mm²)

## Quality and supply
6-CHCU-TT Mining Reeling Cable – Testing, approvals and supply
TEBAOFLEX ¦ https://tebaoflex.com/cables/6-chcu-tt-mining-reeling-cable/ ¦ Data revision 2026-10-20
Typical values for this cable type, based on NF M 82-375 / DIN VDE 0250-812. Values for your order are confirmed in the quotation.
Item | Detail | Frequency / scope
Routine test | AC voltage test on cores — 3.5 kV AC for 5 min (power) · 2.0 kV AC (pilot) | Every manufactured length
Routine test | Conductor DC resistance — IEC 60228 Class 5 tinned copper | Every length
Sample test | 5GM5 outer sheath oil & mechanical ageing — EN 60811-404 oil immersion · tear & abrasion check | Per batch
Sample test | Flame propagation — IEC 60332-1-2 / NF C 32-070 C2 | Per batch
Type test | Tout-Terrain impact, crushing & drum flexing test — NF M 82-375 / DIN VDE 0250-812 mechanical qualification | Type qualification
Company certificate | VDE
Company certificate | UL
Company certificate | cUL
Company certificate | CE
Company certificate | KTL
Company certificate | MSHA
Company certificate | MA
Company certificate | ISO 9001
Company certificate | ISO 14001
Company certificate | ISO 45001
Sheath marking | TEBAOFLEX 6-CHCU-TT 0.6/1 kV (1.1 kV) 3x35+16 NF M 82-375 · [year] · [metre mark]
Supply | Delivery form: Heavy export timber or steel mining drums, cut-to-length
Supply | Packaging: ISPM-15 heat-treated lagged drums with sealed moisture-proof ends
Supply | Minimum order: None
Supply | Lead time: None