## Request a quote
Request a quotation for 8GTL3Gkon-G 300/500V
Application engineer · mining control & telecom cables
Enter the length you need next to each size in the Sizes sheet (column A) and send this file to:
Email: info@tebaoflex.com
WhatsApp / phone: +86 185 9591 3361
Online quote form: https://tebaoflex.com/cables/8gtl3gkon-g-300-500v-class-6-braid-screened-mobile-mining-signalling-cable/#footer-enquiry-section
An application engineer replies within 2 business hours.

## Sizes
8GTL3Gkon-G 300/500 V Mobile Mining Telecom Cable – Dimensions, tensile load & weights (3)
TEBAOFLEX ¦ https://tebaoflex.com/cables/8gtl3gkon-g-300-500v-class-6-braid-screened-mobile-mining-signalling-cable/ ¦ Data revision 2026-10-24
Typical values for this cable type, based on PN-EN 60228 / ZN-CB / IEC 60332-1-2. Values for your order are confirmed in the quotation.
Enter the length you need next to each size and send this file to info@tebaoflex.com or WhatsApp +86 185 9591 3361.
Your length (m) | Order designation | Configuration | Core / stranding | Outer Ø ≈ mm | Net weight ≈ kg/km | Tensile rating kN ≈ | Min. bend R mm | Series
| 8GTL3Gkon-G 3×2×1.0 mm² | 3 × 2 × 1.0 mm² | Class 6 tinned Cu | 16.2 | 345 | 2.4 | 130 | 8GTL3Gkon-G 300/500V Construction Schedule (-40 to +70 °C)
| 8GTL3Gkon-G 5×2×1.0 mm² | 5 × 2 × 1.0 mm² | Class 6 tinned Cu | 19.8 | 510 | 3.5 | 160 | 8GTL3Gkon-G 300/500V Construction Schedule (-40 to +70 °C)
| 8GTL3Gkon-G 7×2×1.0 mm² | 7 × 2 × 1.0 mm² | Class 6 tinned Cu | 22.4 | 665 | 4.2 | 180 | 8GTL3Gkon-G 300/500V Construction Schedule (-40 to +70 °C)
Custom core cross-sections, pair/fibre counts, armour grades and factory drum lengths available per PN-EN 60228 / ZN-CB / IEC 60332-1-2.

## Electrical, optical & thermal p
8GTL3Gkon-G 300/500 V Mobile Mining Telecom Cable – Electrical, optical & thermal parameters (3)
TEBAOFLEX ¦ https://tebaoflex.com/cables/8gtl3gkon-g-300-500v-class-6-braid-screened-mobile-mining-signalling-cable/ ¦ Data revision 2026-10-24
Typical values for this cable type, based on PN-EN 60228 / ZN-CB / IEC 60332-1-2. Values for your order are confirmed in the quotation.
Configuration | Max. DC R₂₀ / Atten. Ω/km or dB/km | Rating / Impedance | Operating temp.
3 × 2 × 1.0 mm² | 20 | 300/500 V (2.5 kV test) | -40 to +70 °C
5 × 2 × 1.0 mm² | 20 | 300/500 V (2.5 kV test) | -40 to +70 °C
7 × 2 × 1.0 mm² | 20 | 300/500 V (2.5 kV test) | -40 to +70 °C
Every production length undergoes routine conductor DC resistance, high-voltage Spark/AC dielectric or OTDR continuity and dimensional verification.

## Technical data
8GTL3Gkon-G 300/500 V Mobile Mining Telecom Cable – Technical data
TEBAOFLEX ¦ https://tebaoflex.com/cables/8gtl3gkon-g-300-500v-class-6-braid-screened-mobile-mining-signalling-cable/ ¦ Data revision 2026-10-24
Typical values for this cable type, based on PN-EN 60228 / ZN-CB / IEC 60332-1-2. Values for your order are confirmed in the quotation.
Group | Parameter | Value
Key data | Rated voltage | 300/500 V (300/500 V AC mobile mining signalling)
Key data | Operating temp. | -40 to +70 °C (Continuous mining & industrial duty)
Key data | Min. bend radius | 8 × OD (Fixed installation / dynamic routing)
Key data | Core / conductor | 3–7×2×1.0 mm² (Class 6 extra-flex tinned Cu pairs)
Key data | Outer protection | 8G TPE Black (300 N/cm² tear-resistant 8G elastomer)
Key data | Standard | ZN-CB / EN 60228 (PN-EN 60228 / ZN-CB / IEC 60332-1-2)
Electrical | Rated voltage / transmission duty | 300/500 V (PN-EN 60228 / ZN-CB / IEC 60332-1-2)
Electrical | Core / conductor construction | Central Load-Bearing Cord — High-tensile central support cord absorbing mobile reeling/pulling forces
Electrical | Primary dielectric / buffering | Class 6 Extra-Flexible Pairs (5×2×1.0) — PN-EN 60228 Class 6 tinned copper + EPR-based TPE (3G) insulation
Thermal | Continuous operating temperature | -40 to +70 °C (mining & industrial service)
Thermal | Short-circuit / peak thermal rating | Verified thermal stability per PN-EN 60228 / ZN-CB / IEC 60332-1-2
Thermal | Storage & transport temperature | −40…+80 °C on export wooden/steel drum
Mechanical | Outer protection / armouring | Heavy-Duty 8G Outer Sheath — Black tear-resistant (300 N/cm², LOI 32%) polyolefin elastomer jacket
Mechanical | Minimum bending radius | 8 × OD
Mechanical | Crush, impact & abrasion duty | Heavy-duty mining rock-cut, impact and tensile protection per PN-EN 60228 / ZN-CB / IEC 60332-1-2
Resistance | Flame retardancy & mine fire safety | Self-extinguishing / flame-retardant mining jacket per PN-EN 60228 / ZN-CB / IEC 60332-1-2
Resistance | Mine water, oil & chemical resistance | Resistant to acidic mine water, hydraulic oils and abrasion per PN-EN 60228 / ZN-CB / IEC 60332-1-2
Resistance | RoHS & REACH compliance | RoHS 2 (2011/65/EU + 2015/863) & REACH SVHC compliant
Standards | Governing standard | PN-EN 60228 / ZN-CB / IEC 60332-1-2
Standards | Flame & environmental test standards | IEC 60332 / MSHA / EN 60794 / IEC 60228
Standards | Quality management & inspection | ISO 9001:2015 & EN 10204 3.1 factory routine inspection
Identification | Model designation | 8GTL3Gkon-G 300/500V
Identification | Sheath colour & metre marking | Continuous metre-marked black mining outer sheath
Identification | Customs tariff (HS) | 8544.49 / 8544.60 / 8544.70

## Construction
8GTL3Gkon-G 300/500 V Mobile Mining Telecom Cable – Construction
TEBAOFLEX ¦ https://tebaoflex.com/cables/8gtl3gkon-g-300-500v-class-6-braid-screened-mobile-mining-signalling-cable/ ¦ Data revision 2026-10-24
Typical values for this cable type, based on PN-EN 60228 / ZN-CB / IEC 60332-1-2. Values for your order are confirmed in the quotation.
No. | Layer | Material | Reference
1 | Central Load-Bearing Cord | High-tensile central support cord absorbing mobile reeling/pulling forces
2 | Class 6 Extra-Flexible Pairs (5×2×1.0) | PN-EN 60228 Class 6 tinned copper + EPR-based TPE (3G) insulation
3 | Inner Elastomer Sheath | Polyester tape + natural-coloured thermoplastic elastomer inner sheath
4 | Overall Tinned Copper Braid (kon) | High-density tinned copper wire braid shield (≥65% optical coverage)
5 | Heavy-Duty 8G Outer Sheath | Black tear-resistant (300 N/cm², LOI 32%) polyolefin elastomer jacket
| 8GTL3Gkon-G 300/500V — Standard Mining Execution | Built to PN-EN 60228 / ZN-CB / IEC 60332-1-2 with central load-bearing cord and heavy-duty 8g outer sheath
| 8GTL3Gkon-G 300/500V — Custom Drum Length & Gland Kit | Available in custom shaft/roadway drum lengths or pre-terminated assemblies
| 8GTL3Gkon-G 300/500V — Routine & Flame Test Certified | Supplied with EN 10204 3.1 routine dielectric, resistance & flame test report

## Quality and supply
8GTL3Gkon-G 300/500 V Mobile Mining Telecom Cable – Testing, approvals and supply
TEBAOFLEX ¦ https://tebaoflex.com/cables/8gtl3gkon-g-300-500v-class-6-braid-screened-mobile-mining-signalling-cable/ ¦ Data revision 2026-10-24
Typical values for this cable type, based on PN-EN 60228 / ZN-CB / IEC 60332-1-2. Values for your order are confirmed in the quotation.
Item | Detail | Frequency / scope
Routine test | Conductor resistance, continuity & dimensional verification (PN-EN 60228 / ZN-CB / IEC 60332-1-2) — DC resistance at 20 °C / optical attenuation and outer diameter within PN-EN 60228 / ZN-CB / IEC 60332-1-2 tolerances | Every manufactured drum length
Routine test | High-voltage dielectric & insulation resistance test (PN-EN 60228 / ZN-CB / IEC 60332-1-2) — Zero dielectric breakdown and verified insulation resistance over full production length | Every manufactured drum length
Type test | Flame propagation, mechanical crush & thermal ageing qualification (PN-EN 60228 / ZN-CB / IEC 60332-1-2) — Verified flame retardancy, mechanical integrity and thermal endurance across -40 to +70 °C | Type qualification & periodic lot audit
Standard / approval | ZN-CB / EN 60228 Compliant
Standard / approval | EN 10204 3.1 Factory Test Certificate
Standard / approval | CE, RoHS 2 (2011/65/EU) & REACH
Company certificate | VDE
Company certificate | UL
Company certificate | cUL
Company certificate | CE
Company certificate | KTL
Company certificate | MSHA
Company certificate | MA
Company certificate | ISO 9001
Company certificate | ISO 14001
Company certificate | ISO 45001
Sheath marking | TEBAOFLEX 8GTL3Gkon-G 300/500V ZN-CB / EN 60228 300/500 V CE
Supply | Delivery form: Heavy-duty export fumigated wooden drums or steel mine reels
Supply | Standard lengths: 500 m, 1,000 m or custom continuous shaft/reeling lengths
Supply | MOQ: 100 m (standard configurations) · 500 m (custom builds)
Supply | Lead time: 2–5 weeks ex-works
Supply | Incoterms: EXW, FCA, FOB, CIF, DAP