## Request a quote
Request a quotation for 8MC430 / 8XM552 / 13XM553
Share water depth, pair/quad/coax configuration, characteristic impedance, wet-mate connector type and length.
Enter the length you need next to each size in the Sizes sheet (column A) and send this file to:
Email: info@tebaoflex.com
WhatsApp / phone: +86 185 9591 3361
Online quote form: https://tebaoflex.com/cables/8mc430-8xm552-13xm553/#footer-enquiry-section
An application engineer replies within 2 business hours.

## Sizes
8MC430 / 8XM552 / 13XM553 75 Ω Subsea Video Hybrid Cable – Dimensions, tensile load & weights (3)
TEBAOFLEX ¦ https://tebaoflex.com/cables/8mc430-8xm552-13xm553/ ¦ Data revision 2026-10-25
Typical values for this cable type, based on IEC 61196 / Subsea 75 Ω Video Hybrid Specification. Values for your order are confirmed in the quotation.
Enter the length you need next to each size and send this file to info@tebaoflex.com or WhatsApp +86 185 9591 3361.
Your length (m) | Order designation | Configuration | Core / stranding | Outer Ø ≈ mm | Net weight ≈ kg/km | Tensile rating kN ≈ | Min. bend R mm | Series
| 8MC430 Config A (Compact) | 4×2×24 AWG + 2×18 AWG (or 4C) | Stranded tinned Cu (IEC 60228 / ASTM) | 10.4 | 155 | 4.5 | 85 | 8MC430 / 8XM552 / 13XM553 Construction Schedule (−30…+80 °C)
| 8MC430 Config B (Standard) | 4×2×20 AWG + 4×16 AWG (or 8C) | Stranded tinned Cu (IEC 60228 / ASTM) | 13.3 | 265 | 9.6 | 110 | 8MC430 / 8XM552 / 13XM553 Construction Schedule (−30…+80 °C)
| 8MC430 Config C (Heavy Hybrid) | 8×2×20 AWG + 4×12 AWG (or 12C) | Stranded tinned Cu (IEC 60228 / ASTM) | 16.6 | 420 | 18.5 | 140 | 8MC430 / 8XM552 / 13XM553 Construction Schedule (−30…+80 °C)
Custom core cross-sections, pair/fibre counts, armour grades and factory drum lengths available per IEC 61196 / Subsea 75 Ω Video Hybrid Specification.

## Electrical, optical & thermal p
8MC430 / 8XM552 / 13XM553 75 Ω Subsea Video Hybrid Cable – Electrical, optical & thermal parameters (3)
TEBAOFLEX ¦ https://tebaoflex.com/cables/8mc430-8xm552-13xm553/ ¦ Data revision 2026-10-25
Typical values for this cable type, based on IEC 61196 / Subsea 75 Ω Video Hybrid Specification. Values for your order are confirmed in the quotation.
Configuration | Max. DC R₂₀ / Atten. Ω/km or dB/km | Rating / Impedance | Operating temp.
4×2×24 AWG + 2×18 AWG (or 4C) | 28.4 | 600 V (45–100 Ω data) | −30…+80 °C
4×2×20 AWG + 4×16 AWG (or 8C) | 10.7 | 600 V (45–100 Ω data) | −30…+80 °C
8×2×20 AWG + 4×12 AWG (or 12C) | 5.4 | 600 V (High-Power Hybrid) | −30…+80 °C
Every production length undergoes routine conductor DC resistance, high-voltage dielectric or OTDR continuity and dimensional verification.

## Technical data
8MC430 / 8XM552 / 13XM553 75 Ω Subsea Video Hybrid Cable – Technical data
TEBAOFLEX ¦ https://tebaoflex.com/cables/8mc430-8xm552-13xm553/ ¦ Data revision 2026-10-25
Typical values for this cable type, based on IEC 61196 / Subsea 75 Ω Video Hybrid Specification. Values for your order are confirmed in the quotation.
Group | Parameter | Value
Key data | Rated voltage | 600 V (Tested per IEC 61196 / Subsea)
Key data | Operating temp. | −30…+80 °C (Continuous subsea & marine service)
Key data | Min. bend radius | 10 × OD (Dynamic sheave & fixed routing)
Key data | Core / conductor | 75 Ω Coax (75 Ω video coaxial core + shielded pairs)
Key data | Outer protection | SIWB+Subsea PUR (Silicone water-blocked+960 kg aramid+PUR)
Key data | Standard | IEC 61196/Subsea (IEC 61196)
Electrical | Rated voltage / transmission duty | 600 V (IEC 61196 / Subsea 75 Ω Video Hybrid Specification)
Electrical | Core / conductor construction | 75 Ω Video Coaxial Unit — Precision 75-ohm underwater video coaxial core with tinned copper braid screen
Electrical | Primary dielectric / buffering | Individually Shielded Pairs (2×1.34 + 2×0.50) — 1×(2×1.34 mm²)IS + 1×(2×0.50 mm²)IS foil-screened pairs with drain wires
Thermal | Continuous operating temperature | −30…+80 °C (subsea, marine & submersible duty)
Thermal | Short-circuit / peak thermal rating | Verified thermal stability per IEC 61196 / Subsea 75 Ω Video Hybrid Specification
Thermal | Storage & transport temperature | −40…+80 °C on export wooden/steel drum
Mechanical | Outer protection / armouring | Subsea Polyurethane Jacket (Ø10.0–12.0 mm) — Abrasion- and hydrolysis-resistant marine polyurethane (PUR) outer sheath
Mechanical | Minimum bending radius | 10 × OD
Mechanical | Hydrostatic, tensile & crush duty | SIWB Silicone Water-Blocking & 960 kg Braid — Silicone compound void filling (SIWB) + 960 kg aramid strength braid (8XM552/13XM553)
Resistance | Hydrostatic pressure & water blocking | Engineered for continuous submersion and hydrostatic integrity per IEC 61196 / Subsea 75 Ω Video Hybrid Specification
Resistance | Seawater, oil & chemical resistance | Resistant to seawater hydrolysis, hydraulic oils and abrasion per IEC 61196 / Subsea 75 Ω Video Hybrid Specification
Resistance | RoHS & REACH compliance | RoHS 2 (2011/65/EU + 2015/863) & REACH SVHC compliant
Standards | Governing standard | IEC 61196 / Subsea 75 Ω Video Hybrid Specification
Standards | Environmental & test standards | IEC 60228 / IEC 60332 / ISO 13628-5 / EN 10204
Standards | Quality management & inspection | ISO 9001:2015 & EN 10204 3.1 factory routine inspection
Identification | Model designation | 8MC430 / 8XM552 / 13XM553
Identification | Sheath colour & metre marking | Continuous metre-marked black outer finish (SIWB + Subsea PUR)
Identification | Customs tariff (HS) | 8544.49 / 8544.60 / 8544.70

## Construction
8MC430 / 8XM552 / 13XM553 75 Ω Subsea Video Hybrid Cable – Construction
TEBAOFLEX ¦ https://tebaoflex.com/cables/8mc430-8xm552-13xm553/ ¦ Data revision 2026-10-25
Typical values for this cable type, based on IEC 61196 / Subsea 75 Ω Video Hybrid Specification. Values for your order are confirmed in the quotation.
No. | Layer | Material | Reference
1 | 75 Ω Video Coaxial Unit | Precision 75-ohm underwater video coaxial core with tinned copper braid screen
2 | Individually Shielded Pairs (2×1.34 + 2×0.50) | 1×(2×1.34 mm²)IS + 1×(2×0.50 mm²)IS foil-screened pairs with drain wires
3 | Control Pair & Power Core (2×0.22 + 1×1.34) | 1×(2×0.22 mm²) twisted pair + 1×1.34 mm² power core (12×0.22 mm² in 13XM553)
4 | SIWB Silicone Water-Blocking & 960 kg Braid | Silicone compound void filling (SIWB) + 960 kg aramid strength braid (8XM552/13XM553)
5 | Subsea Polyurethane Jacket (Ø10.0–12.0 mm) | Abrasion- and hydrolysis-resistant marine polyurethane (PUR) outer sheath
| 8MC430 / 8XM552 / 13XM553 — Standard Subsea & Marine Execution | Built to IEC 61196 / Subsea 75 Ω Video Hybrid Specification with 75 ω video coaxial unit and subsea polyurethane jacket (ø10.0–12.0 mm)
| 8MC430 / 8XM552 / 13XM553 — Custom Drum Length & Termination Kit | Available in custom continuous subsea/wellbore drum lengths or pre-terminated assemblies
| 8MC430 / 8XM552 / 13XM553 — Routine & Hydrostatic Test Certified | Supplied with EN 10204 3.1 routine dielectric, resistance & pressure/dimensional report

## Quality and supply
8MC430 / 8XM552 / 13XM553 75 Ω Subsea Video Hybrid Cable – Testing, approvals and supply
TEBAOFLEX ¦ https://tebaoflex.com/cables/8mc430-8xm552-13xm553/ ¦ Data revision 2026-10-25
Typical values for this cable type, based on IEC 61196 / Subsea 75 Ω Video Hybrid Specification. Values for your order are confirmed in the quotation.
Item | Detail | Frequency / scope
Routine test | Conductor resistance, continuity & dimensional verification (IEC 61196 / Subsea 75 Ω Video Hybrid Specification) — DC resistance at 20 °C / optical attenuation and outer diameter within IEC 61196 / Subsea 75 Ω Video Hybrid Specification tolerances | Every manufactured drum length
Routine test | High-voltage dielectric & insulation resistance test (IEC 61196 / Subsea 75 Ω Video Hybrid Specification) — Zero dielectric breakdown and verified insulation resistance for 600 V rating | Every manufactured drum length
Type test | Hydrostatic pressure, water-blocking & mechanical endurance qualification (IEC 61196 / Subsea 75 Ω Video Hybrid Specification) — Verified submersion integrity, tensile load and thermal stability across −30…+80 °C | Type qualification & periodic lot audit
Standard / approval | IEC 61196 / Subsea Compliant
Standard / approval | EN 10204 3.1 Factory Test Certificate
Standard / approval | CE, RoHS 2 (2011/65/EU) & REACH
Company certificate | VDE
Company certificate | UL
Company certificate | cUL
Company certificate | CE
Company certificate | KTL
Company certificate | MSHA
Company certificate | MA
Company certificate | ISO 9001
Company certificate | ISO 14001
Company certificate | ISO 45001
Sheath marking | TEBAOFLEX 8MC430 / 8XM552 / 13XM553 IEC 61196 / Subsea 600 V CE
Supply | Delivery form: Heavy-duty export fumigated wooden drums or steel subsea reels
Supply | Standard lengths: 500 m, 1,000 m or custom continuous subsea/wellbore lengths
Supply | MOQ: 100 m (standard configurations) · 500 m (custom builds)
Supply | Lead time: 2–5 weeks ex-works
Supply | Incoterms: EXW, FCA, FOB, CIF, DAP