## Request a quote
Request a quotation for AH-UC1.6 / AH-UC2.5
Application engineer · HV impulse & perimeter cables
Enter the length you need next to each size in the Sizes sheet (column A) and send this file to:
Email: info@tebaoflex.com
WhatsApp / phone: +86 185 9591 3361
Online quote form: https://tebaoflex.com/cables/double-insulated-high-voltage-underground-electric-fence-lead-out-cable/#footer-enquiry-section
An application engineer replies within 2 business hours.

## Sizes
AH-UC1.6 / AH-UC2.5 Double-Insulated Underground Electric Fence Cable – Conductor size, outer diameter & resistance (Ω/km) (6)
TEBAOFLEX ¦ https://tebaoflex.com/cables/double-insulated-high-voltage-underground-electric-fence-lead-out-cable/ ¦ Data revision 2026-10-21
Typical values for this cable type, based on IEC 60335-2-76 / EN 60335-2-76 / SANS 10222-3 / AS/NZS 3014. Values for your order are confirmed in the quotation.
Enter the length you need next to each size and send this file to info@tebaoflex.com or WhatsApp +86 185 9591 3361.
Your length (m) | Order designation | Conductor Ø / Area | Pulse rating | Outer Ø ≈ mm | Resistance Ω/km | Weight ≈ kg/km | Min. bend R mm | Series
| AH-UC1.6 (Ø 1.6 mm Galv. Steel) | 1×Ø 1.6 mm (2.01 mm²) | 20 kV Pulse | 6.2 | 85 | 42 | 62 | Galvanized High-Tensile Steel Core Lead-Out Cables (AH-UC1.6 / AH-UC2.5)
| AH-UC2.0 (Ø 2.0 mm Galv. Steel) | 1×Ø 2.0 mm (3.14 mm²) | 20 kV Pulse | 7 | 55 | 58 | 70 | Galvanized High-Tensile Steel Core Lead-Out Cables (AH-UC1.6 / AH-UC2.5)
| AH-UC2.5 (Ø 2.5 mm Galv. Steel) | 1×Ø 2.5 mm (4.91 mm²) | 20 kV Pulse | 7.8 | 35 | 82 | 78 | Galvanized High-Tensile Steel Core Lead-Out Cables (AH-UC1.6 / AH-UC2.5)
| AH-UC1.6-AL (Ø 1.6 mm Alu-Alloy) | 1×Ø 1.6 mm (2.01 mm²) | 20 kV Pulse | 6.2 | 16 | 28 | 62 | Ultra-Low-Resistance Aluminum-Alloy & Tinned-Copper Lead-Out Cables
| AH-UC2.5-AL (Ø 2.5 mm Alu-Alloy) | 1×Ø 2.5 mm (4.91 mm²) | 20 kV Pulse | 7.8 | 7 | 46 | 78 | Ultra-Low-Resistance Aluminum-Alloy & Tinned-Copper Lead-Out Cables
| AH-UC2.5-TCu (1×4.0 mm² Tinned Cu) | 1×4.0 mm² Stranded TCu | 20 kV Pulse | 8 | 5 | 76 | 65 | Ultra-Low-Resistance Aluminum-Alloy & Tinned-Copper Lead-Out Cables
Never use ordinary 600/1000 V PVC house wire for electric fence lead-outs; 10 kV pulses punch through PVC in days.

## Technical data
AH-UC1.6 / AH-UC2.5 Double-Insulated Underground Electric Fence Cable – Technical data
TEBAOFLEX ¦ https://tebaoflex.com/cables/double-insulated-high-voltage-underground-electric-fence-lead-out-cable/ ¦ Data revision 2026-10-21
Typical values for this cable type, based on IEC 60335-2-76 / EN 60335-2-76 / SANS 10222-3 / AS/NZS 3014. Values for your order are confirmed in the quotation.
Group | Parameter | Value
Key data | Pulse voltage | 15 to 20 kV pk (unidirectional 50–300 µs pulse)
Key data | Conductor Ø | 1.6 or 2.5 mm (2.01 mm² or 4.91 mm² solid core)
Key data | Inner insul. | Virgin HV LDPE (high-dielectric low-density PE)
Key data | Outer jacket | UV-HDPE (Black) (high-density polyethylene)
Key data | Loop resist. | 7 to 85 Ω/km (85 Ω/km (1.6 Fe) · 35 Ω/km (2.5 Fe))
Key data | Min. bend R | 10 × OD (conduit bends & gate crossings)
Electrical | Rated impulse withstand voltage | 15 kV to 20 kV peak unidirectional pulse (1,000 V continuous AC rms)
Electrical | Conductor DC resistance @ 20 °C | ≈ 85 Ω/km (AH-UC1.6 steel) · ≈ 35 Ω/km (AH-UC2.5 steel) · ≈ 7 Ω/km (Alu)
Electrical | Dielectric constant & capacitance | ε_r ≈ 2.25 (ultra-low capacitance prevents pulse voltage sag in wet
Thermal | Operating ambient temperature | −30 °C to +70 °C (fixed underground or outdoor UV exposed)
Thermal | Thermal cycling & overload stability | Verified thermal ageing and short-circuit withstand per standard
Mechanical | Nominal outer diameter | 6.2 mm (AH-UC1.6) · 7.8 mm (AH-UC2.5)
Mechanical | Minimum bending radius | 10 × OD (62 mm for UC1.6 · 78 mm for UC2.5)
Resistance | Soil moisture, alkali & UV resistance | Carbon-black UV-stabilised HDPE outer sheath; zero water absorption
Resistance | Environmental & chemical durability | Resistant to moisture, industrial fluids and service ageing
Standards | Electric fence safety standards | IEC 60335-2-76, EN 60335-2-76, SANS 10222-3 & AS/NZS 3014
Standards | Factory QA & material compliance | EN 10204 3.1 routine test certificate · RoHS 2 & REACH compliant
Identification | Standard roll & drum packaging | 50 m, 100 m, 200 m, 500 m and 1,000 m spools
Identification | Customs tariff (HS) | 8544.49

## Construction
AH-UC1.6 / AH-UC2.5 Double-Insulated Underground Electric Fence Cable – Construction
TEBAOFLEX ¦ https://tebaoflex.com/cables/double-insulated-high-voltage-underground-electric-fence-lead-out-cable/ ¦ Data revision 2026-10-21
Typical values for this cable type, based on IEC 60335-2-76 / EN 60335-2-76 / SANS 10222-3 / AS/NZS 3014. Values for your order are confirmed in the quotation.
No. | Layer | Material | Reference
1 | Solid hot-dip galvanized steel | Ø 1.6 mm (2.01 mm², ~85 Ω/km) or Ø 2.5 mm (4.91 mm², ~35 Ω/km) galvanized steel wire
2 | High-voltage virgin Low-Density Polyethylene (LDPE) | Thick concentric natural LDPE primary dielectric
3 | Heavy-duty UV-stabilised High-Density Polyethylene | Abrasion-, moisture- and termite-resistant black (or white/red) HDPE outer sheath
| AH-UC1.6 (Ø 1.6 mm · 2.01 mm²) | Standard 15–20 kV lead-out cable for residential security fences and short (< 100 m) under-gate runs
| AH-UC2.5 (Ø 2.5 mm · 4.91 mm²) | Low-resistance heavy-duty 20 kV lead-out cable for long runs (> 100 m) and high-joule livestock/game energizers
| AH-UC2.5-AL / TCu (Ultra-Low Resistance) | Aluminum-alloy (7 Ω/km) or Tinned Copper (5 Ω/km) core for multi-kilometre perimeter feeds

## Quality and supply
AH-UC1.6 / AH-UC2.5 Double-Insulated Underground Electric Fence Cable – Testing, approvals and supply
TEBAOFLEX ¦ https://tebaoflex.com/cables/double-insulated-high-voltage-underground-electric-fence-lead-out-cable/ ¦ Data revision 2026-10-21
Typical values for this cable type, based on IEC 60335-2-76 / EN 60335-2-76 / SANS 10222-3 / AS/NZS 3014. Values for your order are confirmed in the quotation.
Item | Detail | Frequency / scope
Routine test | 25 kV DC / 20 kV impulse spark & water-immersion dielectric test — Zero breakdown or corona tracking across the double PE/HDPE wall | Every spool
Sample test | Conductor DC resistance, zinc coating & UV weathering test — Meets rated Ω/km and SANS 10222-3 outdoor UV durability | Batch audit
Standard / approval | IEC 60335-2-76 & EN 60335-2-76 Compliant
Standard / approval | SANS 10222-3 & AS/NZS 3014 Perimeter Compliant
Standard / approval | 20 kV Peak Impulse Tested
Company certificate | VDE
Company certificate | UL
Company certificate | cUL
Company certificate | CE
Company certificate | KTL
Company certificate | MSHA
Company certificate | MA
Company certificate | ISO 9001
Company certificate | ISO 14001
Company certificate | ISO 45001
Sheath marking | TEBAOFLEX AH-UC1.6 / AH-UC2.5 DOUBLE INSULATED 20KV HIGH VOLTAGE LEAD-OUT CABLE
Supply | Delivery form: Non-returnable fumigated wooden or steel drums
Supply | Standard lengths: 250 m · 500 m · 1000 m standard drums
Supply | MOQ: 250 m (stock sizes) · 500 m (custom)
Supply | Lead time: 3–5 weeks ex-works
Supply | Incoterms: EXW, FCA, FOB, CIF, DAP