## Request a quote
Request a quotation for ARINC 429
Specify conductor gauge (20, 22, 24, or 26 AWG), single or double shield, jacket material (UV-laser white ETFE, FEP, or PTFE), and spool length.
Enter the length you need next to each size in the Sizes sheet (column A) and send this file to:
Email: info@tebaoflex.com
WhatsApp / phone: +86 185 9591 3361
Online quote form: https://tebaoflex.com/cables/arinc-429-avionics-shielded-twisted-pair-data-bus-cable/#template-selection
An application engineer replies within 2 business hours.

## Sizes
ARINC 429 Avionics Shielded Twisted-Pair Data Bus Cable – Dimensions & construction (4)
TEBAOFLEX ¦ https://tebaoflex.com/cables/arinc-429-avionics-shielded-twisted-pair-data-bus-cable/ ¦ Data revision 2026-10-20
Typical values for this cable type, based on AEEC ARINC 429 / MIL-DTL-27500 / M17/176. Values for your order are confirmed in the quotation.
Enter the length you need next to each size and send this file to info@tebaoflex.com or WhatsApp +86 185 9591 3361.
Your length (m) | Order designation | Construction / Variant | Conductor | Outer Ø ≈ mm | Metal kg/km | Weight ≈ kg/km | Min. bend R fixed mm | Series
| ARINC 429 1×2×24 AWG Low-Cap Foam FEP | 78 Ω Pair + Foil + 90% SPC Braid | 24 AWG (19×36 Alloy) | 2.85 | 9.8 | 16.5 | 14 | Standard ARINC 429 variants
| ARINC 429 1×2×22 AWG Standard FEP/ETFE | 78 Ω Pair + Foil + 90% SPC Braid | 22 AWG (19×34 SPC) | 3.25 | 14.5 | 23.8 | 16 | Standard ARINC 429 variants
| ARINC 429 1×2×20 AWG Long-Run Twinax | 78 Ω Pair + Foil + 90% SPC Braid | 20 AWG (19×32 SPC) | 3.85 | 21 | 33.5 | 19 | Standard ARINC 429 variants
| M17/176-00002 (1553B / ARINC 429 +200 °C) | 78 Ω Pair + SPC Braid (PFA) | 24 AWG (19×36 Alloy) | 3.28 | 11.2 | 22.3 | 16 | Standard ARINC 429 variants
Dimensions and weights are nominal production values subject to manufacturing tolerances per AEEC ARINC 429 / MIL-DTL-27500 / M17/176.

## Impedance, capacitance & electr
ARINC 429 Avionics Shielded Twisted-Pair Data Bus Cable – Impedance, capacitance & electrical data (4)
TEBAOFLEX ¦ https://tebaoflex.com/cables/arinc-429-avionics-shielded-twisted-pair-data-bus-cable/ ¦ Data revision 2026-10-20
Typical values for this cable type, based on AEEC ARINC 429 / MIL-DTL-27500 / M17/176. Values for your order are confirmed in the quotation.
Configuration | Max. conductor DC R Ω / km @ 20 °C | Characteristic Z₀ Ω | Capacitance pF / m | Velocity VoP % | Test voltage V rms
78 Ω Pair + Foil + 90% SPC Braid | 1.5 | 78 | 48 | 72 | 1500
78 Ω Pair + Foil + 90% SPC Braid | 1.6 | 78 | 48 | 72 | 1500
78 Ω Pair + Foil + 90% SPC Braid | 1.7 | 78 | 48 | 72 | 1500
78 Ω Pair + SPC Braid (PFA) | 1.5 | 78 | 48 | 72 | 1500
Transmission parameters measured at 1–100 MHz (+20 °C) in accordance with AEEC ARINC 429 / MIL-DTL-27500 / M17/176.

## Technical data
ARINC 429 Avionics Shielded Twisted-Pair Data Bus Cable – Technical data
TEBAOFLEX ¦ https://tebaoflex.com/cables/arinc-429-avionics-shielded-twisted-pair-data-bus-cable/ ¦ Data revision 2026-10-20
Typical values for this cable type, based on AEEC ARINC 429 / MIL-DTL-27500 / M17/176. Values for your order are confirmed in the quotation.
Group | Parameter | Value
Key data | Impedance Z₀ | 78 Ω ± 5 Ω (ARINC 429 / MIL-STD-1553B twinax)
Key data | Conductor size | 20, 22, 24, 26 (19-strand SPC or high-tensile alloy)
Key data | Mutual cap. | ≤ 59–98 pF/m (Meets ARINC 429 ≤ 30 pF/ft limit)
Key data | Data rate | 12.5 & 100 kbps (Bipolar RZ + 1 MHz MIL-STD-1553B)
Key data | Temp. rating | -55 to +200 °C (FEP, ETFE or sintered PTFE jacket)
Key data | Flammability | FAR 25.853 (Low smoke, zero halogen toxicity)
Electrical | Characteristic impedance Z₀ | 78 Ω ± 5 Ω (at 1 MHz)
Electrical | Mutual pair capacitance | 59.0 pF/m (Foam FEP) to 85.0 pF/m (Solid)
Electrical | Velocity of propagation (VoP) | 69 % (Solid PTFE/FEP) to 78 % (Foam FEP)
Electrical | Conductor DC resistance (22 / 24 | ≤ 49.5 Ω/km / ≤ 84.0 Ω/km at 20 °C
Electrical | Max. operating voltage | 600 V rms
Electrical | Dielectric withstand test | 1,500 V rms at 60 Hz
Thermal | Operating temperature range | -55 °C to +200 °C (+150 °C on XL-ETFE)
Thermal | PTFE variant temperature | -65 °C to +260 °C
Thermal | Flammability & smoke rating | FAA FAR 25.853 & Airbus ABD0031 / Boeing
Thermal | Thermal shock endurance | -55 °C to +200 °C per MIL-DTL-27500
Thermal | Cold-bend temperature | -55 °C without cracking
Thermal | UV laser markability | High-contrast Nd:YAG / UV laser printable
Mechanical | Conductor gauges available | 20, 22, 24, and 26 AWG (19-strand)
Mechanical | Outer jacket diameter (24 / 22 AWG) | 2.85 mm (0.112 in) / 3.25 mm (0.128 in)
Mechanical | Min. bend radius (fixed / harness) | 15 mm (5×D) / 30 mm (10×D)
Mechanical | Nominal weight (24 / 22 AWG) | 16.5 kg/km / 23.8 kg/km
Mechanical | Contact compatibility | MIL-DTL-38999 Size 8 & ARINC 600 twinax
Mechanical | Pair twist lay length | 25 to 38 mm balanced tight twist
Resistance | Aviation fluids & Skydrol | 100 % resistant to Skydrol LD-4, Jet-A &
Resistance | HIRF & lightning indirect effects | Foil + ≥ 90 % SPC braid (or dual braid)
Resistance | Wet arc-tracking resistance | Passes SAE AS4373 arc-track test
Resistance | Fungus & altitude humidity | Non-nutrient fluoropolymer per MIL-STD-810
Resistance | Abrasion & scrape resistance | Tough crosslinked ETFE or PTFE jacket
Resistance | RoHS / REACH status | Aerospace RoHS compliant
Standards | Avionics data bus standard | AEEC ARINC Specification 429 Part 1
Standards | Military harness standard | MIL-DTL-27500 & SAE AS22759
Standards | Military twinax specification | MIL-DTL-17/176-00002 (M17/176)
Standards | Airframe fire & toxicity norm | FAA FAR 25.853, ABD0031, BSS 7230
Standards | Aerospace wire test standard | SAE AS4373 / EN 3475
Standards | Quality certification | EN 10204 3.1 + 100 % TDR & spark test
Identification | Insulated core colours | Blue & White (ARINC 429 standard)
Identification | Outer jacket colour | White (laser-markable), Blue, or
Identification | Surface legend | TEBAOFLEX ARINC 429 78 OHM [AWG] 200C
Identification | Standard spool lengths | 152 m (500 ft), 305 m (1000 ft), 500 m
Identification | Bus designation | ARINC 429 DITS 78 Ω Twinax
Identification | Batch traceability | Aerospace lot number & conformity cert

## Construction
ARINC 429 Avionics Shielded Twisted-Pair Data Bus Cable – Construction
TEBAOFLEX ¦ https://tebaoflex.com/cables/arinc-429-avionics-shielded-twisted-pair-data-bus-cable/ ¦ Data revision 2026-10-20
Typical values for this cable type, based on AEEC ARINC 429 / MIL-DTL-27500 / M17/176. Values for your order are confirmed in the quotation.
No. | Layer | Material | Reference
1 | 19-strand SPC or Ag-Cu alloy twinax pair | 2 × 20, 22, 24, or 26 AWG (19-strand) silver-plated copper (ASTM B298) or high-strength | AS22759 / ARINC 429
2 | Low-loss fluoropolymer pair insulation | Extruded solid or cellular FEP / PTFE / crosslinked ETFE (Blue & White cores), mutual | ARINC 429 Pt 1
3 | 100 % foil screen + high-temp binder | Aluminised polyimide or fluoropolymer tape providing 100 % high-frequency HIRF | MIL-DTL-27500
4 | Silver-plated copper wire braid shield | 38 AWG silver-plated copper braid (≥ 90 % coverage; double braid option for severe HIRF | MIL-DTL-27500
5 | UV-laser-markable ETFE / FEP / PTFE | White (or colour-coded) crosslinked ETFE (+150/+200 °C), FEP (+200 °C), or sintered PTFE | FAR 25.853 / ABD0031
| ARINC 429 24 AWG Lightweight Foam-FEP (Ø 2.85 mm) | Airframe weight-saving 24 AWG high-strength alloy twinax with 59 pF/m capacitance and laser-markable jacket.
| ARINC 429 22 AWG Standard Twinax (Ø 3.25 mm) | Workhorse 22 AWG (19×34 SPC) 78 Ω twinax compatible with standard M39029 Size 8 twinax/coax contacts.
| ARINC 429 / MIL-STD-1553B Dual-Qualified (M17/176-00002) | +200 °C PFA/PTFE 78 Ω twinax qualified for both 100 kbps ARINC 429 and 1 Mbps MIL-STD-1553B buses.

## Quality and supply
ARINC 429 Avionics Shielded Twisted-Pair Data Bus Cable – Testing, approvals and supply
TEBAOFLEX ¦ https://tebaoflex.com/cables/arinc-429-avionics-shielded-twisted-pair-data-bus-cable/ ¦ Data revision 2026-10-20
Typical values for this cable type, based on AEEC ARINC 429 / MIL-DTL-27500 / M17/176. Values for your order are confirmed in the quotation.
Item | Detail | Frequency / scope
Routine test | 100 % TDR characteristic impedance & capacitance — 78 Ω ± 5 Ω; mutual capacitance ≤ 98 pF/m (≤ 30 pF/ft) | Every spool
Routine test | 1.5 kV rms AC dielectric & 3.0 kV spark test — Zero breakdown core-to-core and core-to-shield | 100 % of length
Sample test | UV laser contrast & Skydrol fluid immersion — ≥ 85 % contrast ratio; zero jacket swelling in Skydrol LD-4 | Per batch
Type test | FAR 25.853 vertical burn, smoke & toxicity — Passes 60-second vertical bunsen burn and ABD0031 toxicity | Qualification
Standard / approval | AEEC ARINC 429 Part 1
Standard / approval | MIL-DTL-27500 / M17/176
Standard / approval | FAA FAR 25.853 / ABD0031
Company certificate | VDE
Company certificate | UL
Company certificate | cUL
Company certificate | CE
Company certificate | KTL
Company certificate | MSHA
Company certificate | MA
Company certificate | ISO 9001
Company certificate | ISO 14001
Company certificate | ISO 45001
Sheath marking | TEBAOFLEX ARINC 429 78 OHM [22/24AWG]
Supply | Delivery form: Spools, reels or export wooden drums
Supply | Standard reel lengths: 100 m · 305 m (1000 ft) · 500 m · 1000 m
Supply | MOQ: 100 m (stock) · 305–500 m (production)
Supply | Lead time: 1–3 weeks ex-works
Supply | Incoterms: EXW, FCA, FOB, CIF, DAP