## Request a quote
Request a quotation for AV / AVS / AVSS
Specify conductor size (AWG or mm²), Type A/B stranding, base/stripe colour code and spool or barrel packaging.
Enter the length you need next to each size in the Sizes sheet (column A) and send this file to:
Email: info@tebaoflex.com
WhatsApp / phone: +86 185 9591 3361
Online quote form: https://tebaoflex.com/cables/av-avs-avss-automotive-wire/#template-selection
An application engineer replies within 2 business hours.

## Sizes
AV / AVS / AVSS AV/AVS/AVSS Automotive Wire – Dimensions & masses (14)
TEBAOFLEX ¦ https://tebaoflex.com/cables/av-avs-avss-automotive-wire/ ¦ Data revision 2026-10-20
Typical values for this cable type, based on JASO D 611 / JIS C 3406. Values for your order are confirmed in the quotation.
Enter the length you need next to each size and send this file to info@tebaoflex.com or WhatsApp +86 185 9591 3361.
Your length (m) | Designation | JASO Type & Size | Strands / Wall mm | Max. OD mm | Copper kg/km | Total mass ≈ kg/km | Min. bend R mm | Series
| AVSS 0.3f | AVSS 0.3f mm² | 19/0.16 · 0.30 mm | 1.4 | 3.4 | 4.9 | 5.6 | AV / AVS / AVSS size range
| AVSS 0.5f | AVSS 0.5f mm² | 19/0.19 · 0.30 mm | 1.6 | 4.8 | 6.6 | 6.4 | AV / AVS / AVSS size range
| AVSS 0.5 | AVSS 0.5 mm² | 7/0.32 · 0.30 mm | 1.6 | 5 | 6.8 | 6.4 | AV / AVS / AVSS size range
| AVSS 0.85 | AVSS 0.85 mm² | 19/0.24 · 0.30 mm | 1.8 | 7.7 | 9.8 | 7.2 | AV / AVS / AVSS size range
| AVSS 1.25f | AVSS 1.25f mm² | 37/0.21 · 0.30 mm | 2.1 | 11.4 | 14 | 8.4 | AV / AVS / AVSS size range
| AVSS 1.25 | AVSS 1.25 mm² | 19/0.29 · 0.30 mm | 2.1 | 11.2 | 13.8 | 8.4 | AV / AVS / AVSS size range
| AVSS 2.0 | AVSS 2.0 mm² | 37/0.26 · 0.40 mm | 2.6 | 17.5 | 21.8 | 10.4 | AV / AVS / AVSS size range
| AVS 0.5 | AVS 0.5 mm² | 7/0.32 · 0.50 mm | 2 | 5 | 8.2 | 8 | AV / AVS / AVSS size range
| AVS 0.85 | AVS 0.85 mm² | 11/0.32 · 0.50 mm | 2.2 | 7.9 | 11.5 | 8.8 | AV / AVS / AVSS size range
| AVS 1.25 | AVS 1.25 mm² | 16/0.32 · 0.50 mm | 2.5 | 11.5 | 15.8 | 10 | AV / AVS / AVSS size range
| AVS 2.0 | AVS 2.0 mm² | 26/0.32 · 0.50 mm | 2.9 | 18.7 | 24 | 11.6 | AV / AVS / AVSS size range
| AVS 3.0 | AVS 3.0 mm² | 41/0.32 · 0.60 mm | 3.6 | 29.5 | 37.5 | 14.4 | AV / AVS / AVSS size range
| AVS 5.0 | AVS 5.0 mm² | 65/0.32 · 0.70 mm | 4.4 | 46.8 | 58 | 17.6 | AV / AVS / AVSS size range
| AV 8.0 | AV 8.0 mm² | 50/0.45 · 0.90 mm | 5.5 | 71 | 88.5 | 22 | AV / AVS / AVSS size range
Dimensions and maximum overall diameters conform to JASO D 611 / JIS C 3406.

## Electrical data
AV / AVS / AVSS AV/AVS/AVSS Automotive Wire – Electrical data (14)
TEBAOFLEX ¦ https://tebaoflex.com/cables/av-avs-avss-automotive-wire/ ¦ Data revision 2026-10-20
Typical values for this cable type, based on JASO D 611 / JIS C 3406. Values for your order are confirmed in the quotation.
JASO Type & Size | Max. DC R @ 20 °C mΩ/m | Single wire in air A | In harness bundle A
AVSS 0.3f mm² | 48.8 | 8 | 6
AVSS 0.5f mm² | 34.6 | 11 | 9
AVSS 0.5 mm² | 32.7 | 11 | 9
AVSS 0.85 mm² | 20.8 | 15 | 12
AVSS 1.25f mm² | 14.3 | 19 | 15
AVSS 1.25 mm² | 14.6 | 19 | 15
AVSS 2.0 mm² | 9.5 | 26 | 20
AVS 0.5 mm² | 32.7 | 11 | 9
AVS 0.85 mm² | 20.8 | 15 | 12
AVS 1.25 mm² | 14.3 | 19 | 15
AVS 2.0 mm² | 8.81 | 26 | 20
AVS 3.0 mm² | 5.59 | 35 | 27
AVS 5.0 mm² | 3.52 | 48 | 37
AV 8.0 mm² | 2.32 | 64 | 50
Current ratings are reference values at +25 °C ambient; derate for multi-wire harness bundles and elevated engine-bay temperatures.

## Technical data
AV / AVS / AVSS AV/AVS/AVSS Automotive Wire – Technical data
TEBAOFLEX ¦ https://tebaoflex.com/cables/av-avs-avss-automotive-wire/ ¦ Data revision 2026-10-20
Typical values for this cable type, based on JASO D 611 / JIS C 3406. Values for your order are confirmed in the quotation.
Group | Parameter | Value
Key data | Rated voltage | 60 V DC / 25 V A (JASO D 611 automotive primary)
Key data | Thermal class | -40 to +80 °C (Class A continuous operation)
Key data | Wall tiers | AV / AVS / AVSS (0.6 mm (AV) · 0.5 (AVS) · 0.3 (AVSS))
Key data | Size range | 0.3f to 15 mm² (AVSS 0.3f–2.0 · AVS 0.5–5.0 · AV 0.5–15)
Key data | Conductor | Cu + 'f' flex (Symmetrical 7/19 or 19×0.16 mm ('f'))
Key data | Min. bend radius | 4 × wire OD (High-density Japanese OEM looms)
Electrical | Rated voltage | 60 V DC / 25 V AC
Electrical | AC dielectric withstand | 1.0 kV rms for 1 min (AVSS/AVS) · 2.0 kV rms (AV)
Electrical | Spark test voltage | 3.0 kV (AVSS) · 5.0 kV (AVS / AV)
Thermal | Continuous operating range | -40 °C to +80 °C (JASO D 611 Class A)
Thermal | Low-temperature winding | -40 °C cold winding test without cracking
Mechanical | Wall thickness @ 0.5 mm² | AV: 0.60 mm (2.2 mm OD) · AVS: 0.50 mm (2.0 mm OD) · AVSS: 0.30 mm (1.6 mm OD)
Mechanical | Scrape & tape abrasion | Meets JASO D 611 blade-scrape cycle requirements
Resistance | Flame propagation | Extinguishes within 15 s (AVSS/AVS) or 30 s (AV) in JASO horizontal flame test
Resistance | Oil immersion | JIS K 2215 / IRM 902 oil immersion at +50 °C
Standards | Primary standards | JASO D 611 & JIS C 3406
Standards | International alignment | ISO 6722-1 Class A
Identification | Japanese size notation | 0.3f, 0.5f, 0.5, 0.75f, 0.85, 1.25f, 1.25, 2.0, 3.0, 5.0, 8.0 mm²
Identification | Colour code | B, W, R, G, Y, L (Blue), Br, Lg, O, P, V, Gr + tracer stripes

## Construction
AV / AVS / AVSS AV/AVS/AVSS Automotive Wire – Construction
TEBAOFLEX ¦ https://tebaoflex.com/cables/av-avs-avss-automotive-wire/ ¦ Data revision 2026-10-20
Typical values for this cable type, based on JASO D 611 / JIS C 3406. Values for your order are confirmed in the quotation.
No. | Layer | Material | Reference
1 | Annealed bare copper conductor | Concentric stranded copper (7 or 19 wires) or fine-stranded flexible 'f' copper (e.g. 7/0.26 or 19/0.16 mm) per JASO D 611 | JASO D 611
2 | JASO D 611 lead-free PVC | Plasticized lead-free PVC insulation: AV (0.6–1.1 mm wall), AVS (0.5–0.9 mm wall), or AVSS (0.30–0.40 mm extra-thin wall) | JASO D 611
3 | Colour-coded / tracer outer skin | Smooth extruded PVC surface with Japanese colour code and longitudinal tracer stripe | JASO D 611
| AV (JIS C 3406 / JASO D 611 Standard Wall) | 0.60 mm to 1.10 mm wall thickness (0.5 to 15 mm²) for general chassis, motorcycle and heavy equipment looms.
| AVS (JASO D 611 Thin Wall) | 0.50 mm to 0.80 mm reduced wall thickness (0.3 to 5.0 mm²) for lighter cabin and body harnesses.
| AVSS / AVSSf (JASO D 611 Extra-Thin Wall) | 0.30 mm ultra-compact wall (0.3f to 2.0 mm²) including 'f' flexible stranding for high-pin-count ECU connectors.

## Quality and supply
AV / AVS / AVSS AV/AVS/AVSS Automotive Wire – Testing, approvals and supply
TEBAOFLEX ¦ https://tebaoflex.com/cables/av-avs-avss-automotive-wire/ ¦ Data revision 2026-10-20
Typical values for this cable type, based on JASO D 611 / JIS C 3406. Values for your order are confirmed in the quotation.
Item | Detail | Frequency / scope
Routine test | 3.0–5.0 kV spark test & conductor DC resistance — Zero pinhole breakdown; DC resistance per JASO D 611 Table 2 | 100 % of spools
Sample test | JASO D 611 blade scrape abrasion & 1–2 kV AC dielectric — Meets scrape cycle count and wet dielectric test | Every lot
Type test | Thermal ageing, oil immersion & -40 °C cold winding — Verified per JASO D 611 Class A test schedule | Type qualification
Standard / approval | JASO D 611 (AV / AVS / AVSS)
Standard / approval | JIS C 3406
Standard / approval | ISO 6722-1 Class A
Standard / approval | ELV & RoHS 3 Compliant
Company certificate | VDE
Company certificate | UL
Company certificate | cUL
Company certificate | CE
Company certificate | KTL
Company certificate | MSHA
Company certificate | MA
Company certificate | ISO 9001
Company certificate | ISO 14001
Company certificate | ISO 45001
Sheath marking | TEBAOFLEX JASO D 611 AVSS 0.5f / AVS 1.25 60VDC LEAD-FREE PVC [lot/spool]
Supply | Delivery form: Non-returnable plastic spools, barrel packs or wooden drums
Supply | Standard spool lengths: 500 m · 1000 m · 2000 m spools (or barrel packs)
Supply | MOQ: 500 m (stock colours) · 2000 m (striped/custom)
Supply | Lead time: 2–3 weeks ex-works
Supply | Incoterms: EXW, FOB, CIF, DAP