## Request a quote
Request a quotation for Armoured Loose-Tube Fiber Optic Cable
Application engineer · optical & sensing cables
Enter the length you need next to each size in the Sizes sheet (column A) and send this file to:
Email: info@tebaoflex.com
WhatsApp / phone: +86 185 9591 3361
Online quote form: https://tebaoflex.com/cables/armoured-loose-tube-fiber-optic-cable/#template-selection
An application engineer replies within 2 business hours.

## Sizes
Armoured Loose-Tube Fiber Optic Cable – Dimensions & mechanical ratings (9)
TEBAOFLEX ¦ https://tebaoflex.com/cables/armoured-loose-tube-fiber-optic-cable/ ¦ Data revision 2026-10-20
Typical values for this cable type, based on IEC 60794-3-10 / IEC 60794-3-11 / ITU-T G.652.D. Values for your order are confirmed in the quotation.
Enter the length you need next to each size and send this file to info@tebaoflex.com or WhatsApp +86 185 9591 3361.
Your length (m) | Order designation | Fibre count & tubes | Outer Ø ≈ mm | Weight ≈ kg/km | Max. pull N | Min. bend R static mm | Series
| ALT-CST-006B1.3 | 6F (1 × 6F + 4 fillers) | 10.2 | 115 | 2700 | 128 | Corrugated Steel Tape Armoured (CST / GYTA53)
| ALT-CST-012B1.3 | 12F (2 × 6F + 3 fillers) | 10.2 | 118 | 2700 | 128 | Corrugated Steel Tape Armoured (CST / GYTA53)
| ALT-CST-024B1.3 | 24F (4 × 6F + 1 filler) | 10.5 | 124 | 2700 | 131 | Corrugated Steel Tape Armoured (CST / GYTA53)
| ALT-CST-048B1.3 | 48F (4 × 12F + 1 filler) | 11.2 | 138 | 2700 | 140 | Corrugated Steel Tape Armoured (CST / GYTA53)
| ALT-CST-096B1.3 | 96F (8 × 12F tubes) | 13.6 | 188 | 3000 | 170 | Corrugated Steel Tape Armoured (CST / GYTA53)
| ALT-CST-144B1.3 | 144F (12 × 12F tubes) | 16.4 | 265 | 3000 | 205 | Corrugated Steel Tape Armoured (CST / GYTA53)
| ALT-SWA-012B1.3 | 12F (2 × 6F + SWA) | 13.4 | 285 | 5000 | 168 | Galvanized Steel Wire Armoured (SWA / GYTA33)
| ALT-SWA-024B1.3 | 24F (4 × 6F + SWA) | 13.8 | 298 | 5000 | 173 | Galvanized Steel Wire Armoured (SWA / GYTA33)
| ALT-SWA-048B1.3 | 48F (4 × 12F + SWA) | 14.6 | 335 | 5000 | 183 | Galvanized Steel Wire Armoured (SWA / GYTA33)
All configurations available with ITU-T G.652.D single-mode or OM3/OM4 multimode optical cores, and HDPE or LSZH outer jacket.

## Technical data
Armoured Loose-Tube Fiber Optic Cable – Technical data
TEBAOFLEX ¦ https://tebaoflex.com/cables/armoured-loose-tube-fiber-optic-cable/ ¦ Data revision 2026-10-20
Typical values for this cable type, based on IEC 60794-3-10 / IEC 60794-3-11 / ITU-T G.652.D. Values for your order are confirmed in the quotation.
Group | Parameter | Value
Key data | Fibre count | 4 to 144 fibres (SZ-stranded PBT loose tubes)
Key data | Attenuation | ≤ 0.35 / 0.21 dB (per km @ 1310 / 1550 nm (G.652.D))
Key data | Armour options | CST or SWA (Corrugated steel tape or wire)
Key data | Tensile rating | 2,700–5,000 N (Installation pulling load)
Key data | Crush rating | 3,000–5,000 N (per 100 mm (IEC 60794-1-21 E3))
Key data | Temperature | -40 to +70 °C (Outdoor duct & buried operation)
Electrical | Armour earthing | Metallic CST/SWA bonded at entry glands
Electrical | Dielectric core option | FRP central rod + glass-yarn / CST hybrid
Electrical | Sheath spark test | 8 kV DC / 5 kV AC on outer PE jacket
Thermal | Operating temperature | -40 °C to +70 °C
Thermal | Installation temperature | -15 °C to +60 °C
Thermal | Storage temperature | -40 °C to +75 °C
Thermal | Thermal attenuation change | ≤ 0.05 dB/km (-40 to +70 °C)
Mechanical | Tensile rating (CST) | 2,700 N installation · 1,000 N long-term
Mechanical | Tensile rating (SWA) | 5,000 N installation · 2,500 N long-term
Mechanical | Crush resistance | 3,000 N/100 mm (CST) · 5,000 N/100 mm (SWA)
Mechanical | Min. bend radius | 12.5 × OD (unloaded) · 25 × OD (loaded)
Mechanical | Impact resistance | 25 J, 3 impacts (IEC 60794-1-21 Method E4)
Optical | Single-mode fibre | ITU-T G.652.D low-water-peak (9/125 µm)
Optical | Attenuation @ 1310 / 1550 nm | ≤ 0.35 dB/km / ≤ 0.21 dB/km
Optical | PMD link design value | ≤ 0.10 ps/√km (M = 20 cables, Q = 0.01 %)
Optical | Cabled fibre tensile strain | ≤ 0.05 % permanent · ≤ 0.25 % @ max pull
Resistance | Water penetration | 1 m water head, 24 h, 3 m sample: zero leak
Resistance | Rodent protection | Full steel tape or steel wire mechanical barrier
Resistance | UV & environmental cracking | Carbon-black HDPE (≥ 2.5 %) per ASTM D1693
Resistance | Compound drip test | No gel drip at +70 °C for 24 h (Method E14)
Standards | Outdoor duct & buried std | IEC 60794-3-10 & IEC 60794-3-11
Standards | Optical fibre standard | ITU-T G.652.D / IEC 60793-2-50 Type B1.3
Standards | RoHS & REACH | 2011/65/EU & EC 1907/2006 compliant
Identification | Outer sheath colour | Black (HDPE outdoor) or Orange/Black (LSZH)
Identification | Tube & fibre colour code | 12-colour TIA-598-D / IEC 60304 sequence
Identification | Sheath marking | TEBAOFLEX ARMOURED LOOSE-TUBE FO <COUNT>F G.652.D
Identification | Customs tariff (HS) | 8544.7000

## Construction
Armoured Loose-Tube Fiber Optic Cable – Construction
TEBAOFLEX ¦ https://tebaoflex.com/cables/armoured-loose-tube-fiber-optic-cable/ ¦ Data revision 2026-10-20
Typical values for this cable type, based on IEC 60794-3-10 / IEC 60794-3-11 / ITU-T G.652.D. Values for your order are confirmed in the quotation.
No. | Layer | Material | Reference
1 | Optical fibres | ITU-T G.652.D / G.657.A1 single-mode or OM2/OM3/OM4 50/125 µm multimode silica fibres (250 µm colour-coded primary coating) | Up to 12 fibres per buffer tube
2 | Loose buffer tubes | High-modulus hydrolytically stable PBT tubes filled with thixotropic non-dripping water-blocking gel, SZ-stranded around central member
3 | Central strength member | Phosphated high-tensile steel wire or dielectric FRP rod (PE-upjacketed on higher tube counts)
4 | Core water-blocking barrier | Water-swellable yarns and longitudinal swellable non-woven tape over SZ core
5 | Metallic mechanical & rodent armour | 0.15 mm double-sided copolymer-coated corrugated steel tape (ECCST) or galvanized round steel wire armour (SWA over PE inner bedding)
6 | Outer protective jacket | UV-stabilised carbon-black High-Density Polyethylene (HDPE) or flame-retardant LSZH
| GYTA / CST Single-Sheath | Corrugated copolymer-coated steel tape armour with HDPE or LSZH outer jacket (3,000 N/100 mm crush)
| GYTA53 / SWA Double-Sheath | PE inner sheath + galvanized steel wire armour (SWA) or CST + HDPE/LSZH outer jacket for direct rock burial (5,000 N/100 mm crush)

## Quality and supply
Armoured Loose-Tube Fiber Optic Cable – Testing, approvals and supply
TEBAOFLEX ¦ https://tebaoflex.com/cables/armoured-loose-tube-fiber-optic-cable/ ¦ Data revision 2026-10-20
Typical values for this cable type, based on IEC 60794-3-10 / IEC 60794-3-11 / ITU-T G.652.D. Values for your order are confirmed in the quotation.
Item | Detail | Frequency / scope
Routine test | Bidirectional OTDR attenuation & continuity check — ≤ 0.35 dB/km @ 1310 nm and ≤ 0.21 dB/km @ 1550 nm across 100 % of fibres | Every manufactured drum length
Sample test | Longitudinal water penetration test (Method F5B) — No water emergence at far end of 3 m sample under 1 m head for 24 h | Per production lot
Type test | Tensile strain & excess fibre length test (Method E1) — Zero residual attenuation change after 2,700 N (CST) / 5,000 N (SWA) pull | Type qualification
Type test | Plate crush & impact test (Methods E3 & E4) — 3,000–5,000 N/100 mm crush and 25 J impact with Δα ≤ 0.05 dB | Type qualification
Standard / approval | IEC 60794-3-10 / IEC 60794-3-11
Standard / approval | ITU-T G.652.D / IEC 60793-2-50
Standard / approval | RoHS 2 (2011/65/EU) & REACH
Company certificate | VDE
Company certificate | UL
Company certificate | cUL
Company certificate | CE
Company certificate | KTL
Company certificate | MSHA
Company certificate | MA
Company certificate | ISO 9001
Company certificate | ISO 14001
Company certificate | ISO 45001
Sheath marking | TEBAOFLEX ARMOURED LOOSE-TUBE FO <COUNT>F G.652.D CST/SWA IEC 60794-3-10
Supply | Delivery form: Fumigated export wooden or steel drums
Supply | Standard drum lengths: 1000 m · 2000 m · 4000 m (or custom cut lengths)
Supply | MOQ: 500 m (standard) · 1000 m (custom build)
Supply | Lead time: 2–4 weeks ex-works
Supply | Incoterms: EXW, FOB, CIF, DAP