## Request a quote
Request a quotation for BFOU(i) / BFCU(i) 250V
Share channel/pair count, conductor size (AWG or mm²), working depth, aramid/steel breaking strength and required continuous length.
Enter the length you need next to each size in the Sizes sheet (column A) and send this file to:
Email: info@tebaoflex.com
WhatsApp / phone: +86 185 9591 3361
Online quote form: https://tebaoflex.com/cables/bfou-i-bfcu-i-250v-offshore-instrument-cable/#footer-enquiry-section
An application engineer replies within 2 business hours.

## Sizes
BFOU(i) (TCWB) & BFCU(i) (GSWB) 150/250 V NEK TS 606 Fire- & Mud-Resis – Dimensions, tensile load & weights (3)
TEBAOFLEX ¦ https://tebaoflex.com/cables/bfou-i-bfcu-i-250v-offshore-instrument-cable/ ¦ Data revision 2026-10-26
Typical values for this cable type, based on NEK TS 606 Code S3/S7 BFOU(i) & BFCU(i) 150/250 V IEC 60331 Fire-Resistant SHF2-MUD Specification. Values for your order are confirmed in the quotation.
Enter the length you need next to each size and send this file to info@tebaoflex.com or WhatsApp +86 185 9591 3361.
Your length (m) | Order designation | Configuration | Core / stranding | Outer Ø ≈ mm | Net weight ≈ kg/km | Breaking / tensile kN ≈ | Min. bend R mm | Series
| BFOU 4Pr / 8Ch | 4×2×24–20 AWG (or 8-Ch Array) | Stranded SnCu + Foil/Braid + Aramid | 11.2 | 175 | 12.5 | 90 | BFOU(i) / BFCU(i) 250V Construction Schedule (−40…+90 °C)
| BFOU 8Pr / 16Ch | 8×2×22–18 AWG (or 16-Ch Array) | Stranded SnCu + Foil/Braid + Aramid | 16.4 | 340 | 24 | 130 | BFOU(i) / BFCU(i) 250V Construction Schedule (−40…+90 °C)
| BFOU 16Pr / 24Ch | 16×2×18–16 AWG (or 24-Ch Array) | Stranded SnCu + Foil/Braid + Aramid | 24.8 | 690 | 35 | 195 | BFOU(i) / BFCU(i) 250V Construction Schedule (−40…+90 °C)
Custom core cross-sections, pair/fibre counts, armour breaking loads and continuous winch/seabed lengths available per NEK TS 606 Code S3/S7 BFOU(i) & BFCU(i) 150/250 V IEC 60331 Fire-Resistant SHF2-MUD Specification.

## Electrical, optical & thermal p
BFOU(i) (TCWB) & BFCU(i) (GSWB) 150/250 V NEK TS 606 Fire- & Mud-Resis – Electrical, optical & thermal parameters (3)
TEBAOFLEX ¦ https://tebaoflex.com/cables/bfou-i-bfcu-i-250v-offshore-instrument-cable/ ¦ Data revision 2026-10-26
Typical values for this cable type, based on NEK TS 606 Code S3/S7 BFOU(i) & BFCU(i) 150/250 V IEC 60331 Fire-Resistant SHF2-MUD Specification. Values for your order are confirmed in the quotation.
Configuration | Max. DC R₂₀ / Atten. Ω/km or dB/km | Rating / Impedance | Operating temp.
4×2×24–20 AWG (or 8-Ch Array) | 42 | 150/250 V (300 V) (≤55 nF/km) | −40…+90 °C
8×2×22–18 AWG (or 16-Ch Array) | 26 | 150/250 V (300 V) (≤60 nF/km) | −40…+90 °C
16×2×18–16 AWG (or 24-Ch Array) | 15.2 | 150/250 V (300 V) (≤65 nF/km) | −40…+90 °C
Every production length undergoes routine conductor DC resistance, high-voltage dielectric or OTDR continuity and dimensional verification.

## Technical data
BFOU(i) (TCWB) & BFCU(i) (GSWB) 150/250 V NEK TS 606 Fire- & Mud-Resis – Technical data
TEBAOFLEX ¦ https://tebaoflex.com/cables/bfou-i-bfcu-i-250v-offshore-instrument-cable/ ¦ Data revision 2026-10-26
Typical values for this cable type, based on NEK TS 606 Code S3/S7 BFOU(i) & BFCU(i) 150/250 V IEC 60331 Fire-Resistant SHF2-MUD Specification. Values for your order are confirmed in the quotation.
Group | Parameter | Value
Key data | Rated voltage | 150/250 V (300 V (Tested per NEK TS 606 / IEC 60092-376 BF)
Key data | Operating temp. | −40…+90 °C (Continuous subsea & offshore service)
Key data | Min. bend radius | 8 × OD (Winch sheave, chute & seabed routing)
Key data | Core / conductor | Mica + EPR/XLPE (Tinned copper conductors with mica fire )
Key data | Outer protection | SHF2-MUD Fire & (Cross-linked low-smoke zero-halogen mud-)
Key data | Standard | NEK TS 606 / IEC (NEK TS 606 Code S3/S7 BFOU(i) & BFCU(i) )
Electrical | Rated voltage / transmission duty | 150/250 V (300 V) (NEK TS 606 Code S3/S7 BFOU(i) & BFCU(i) 150/250 V IEC 60331 Fire-Resistant SHF2-MUD Specification)
Electrical | Core / conductor construction | Mica + EPR/XLPE Twisted Pairs (0.75-2.5 mm²) — Tinned copper conductors with mica fire barrier and EPR/XLPE insulation
Electrical | Primary dielectric / buffering | Cu/PET or Al/PET Individual & Collective Screen — Metallic foil tape + tinned copper drain wire on each pair/triad
Thermal | Continuous operating temperature | −40…+90 °C (subsea & offshore duty)
Thermal | Hydrostatic & thermal stability | Verified thermal and hydrostatic stability per NEK TS 606 Code S3/S7 BFOU(i) & BFCU(i) 150/250 V IEC 60331 Fire-Resistant SHF2-MUD Specification
Thermal | Storage & transport temperature | −40…+80 °C on export wooden/steel winch reel
Mechanical | Outer protection / armouring | SHF2-MUD Fire & Mud-Resistant Outer Jacket — Cross-linked low-smoke zero-halogen mud-resistant thermoset sheath
Mechanical | Minimum bending radius | 8 × OD
Mechanical | Armour, strength member & mechanical duty | TCWB (BFOU) / GSWB (BFCU) Braid Armour — Tinned copper wire braid (O) or galvanized steel wire braid (C)
Resistance | Seawater, hydrostatic & hydrolysis resistance | Engineered for continuous seawater immersion, pressure cycling and hydrolysis resistance per NEK TS 606 Code S3/S7 BFOU(i) & BFCU(i) 150/250 V IEC 60331 Fire-Resistant SHF2-MUD Specification
Resistance | Oil, drilling mud & abrasion resistance | Resistant to marine hydraulic oils, salt mist, winch sheave wear and seabed abrasion per NEK TS 606 Code S3/S7 BFOU(i) & BFCU(i) 150/250 V IEC 60331 Fire-Resistant SHF2-MUD Specification
Resistance | RoHS & REACH compliance | RoHS 2 (2011/65/EU + 2015/863) & REACH SVHC compliant
Standards | Governing standard | NEK TS 606 Code S3/S7 BFOU(i) & BFCU(i) 150/250 V IEC 60331 Fire-Resistant SHF2-MUD Specification
Standards | Environmental & test standards | IEC 60228 / IEC 60794 / ITU-T G.972 / IEEE 1580 / EN 10204
Standards | Quality management & inspection | ISO 9001:2015 & EN 10204 3.1 factory routine inspection
Identification | Model designation | BFOU(i) / BFCU(i) 250V
Identification | Sheath colour & metre marking | Continuous metre-marked black outer finish (SHF2-MUD Fire & )
Identification | Customs tariff (HS) | 8544.49 / 8544.60 / 8544.70

## Construction
BFOU(i) (TCWB) & BFCU(i) (GSWB) 150/250 V NEK TS 606 Fire- & Mud-Resis – Construction
TEBAOFLEX ¦ https://tebaoflex.com/cables/bfou-i-bfcu-i-250v-offshore-instrument-cable/ ¦ Data revision 2026-10-26
Typical values for this cable type, based on NEK TS 606 Code S3/S7 BFOU(i) & BFCU(i) 150/250 V IEC 60331 Fire-Resistant SHF2-MUD Specification. Values for your order are confirmed in the quotation.
No. | Layer | Material | Reference
1 | Mica + EPR/XLPE Twisted Pairs (0.75-2.5 | Tinned copper conductors with mica fire barrier and EPR/XLPE insulation
2 | Cu/PET or Al/PET Individual & Collective | Metallic foil tape + tinned copper drain wire on each pair/triad
3 | TCWB (BFOU) / GSWB (BFCU) Braid Armour | Tinned copper wire braid (O) or galvanized steel wire braid (C)
4 | SHF2-MUD Fire & Mud-Resistant Outer Jack | Cross-linked low-smoke zero-halogen mud-resistant thermoset sheath
| BFOU(i) / BFCU(i) 250V — Standard Subsea & Offshore Execution | Built to NEK TS 606 Code S3/S7 BFOU(i) & BFCU(i) 150/250 V IEC 60331 Fire-Resistant SHF2-MUD Specification with mica + epr/xlpe twisted pairs (0.75-2.5 mm²) and shf2-mud fire & mud-resistant outer jacket
| BFOU(i) / BFCU(i) 250V — Custom Continuous Winch / Reel Length | Available in custom continuous subsea winch, tow or seabed lengths with water-blocked terminations
| BFOU(i) / BFCU(i) 250V — Hydrostatic, Tensile & Routine Certified | Supplied with EN 10204 3.1 routine dielectric, optical OTDR / DC resistance & tensile test report

## Quality and supply
BFOU(i) (TCWB) & BFCU(i) (GSWB) 150/250 V NEK TS 606 Fire- & Mud-Resis – Testing, approvals and supply
TEBAOFLEX ¦ https://tebaoflex.com/cables/bfou-i-bfcu-i-250v-offshore-instrument-cable/ ¦ Data revision 2026-10-26
Typical values for this cable type, based on NEK TS 606 Code S3/S7 BFOU(i) & BFCU(i) 150/250 V IEC 60331 Fire-Resistant SHF2-MUD Specification. Values for your order are confirmed in the quotation.
Item | Detail | Frequency / scope
Routine test | Conductor resistance, optical OTDR continuity & dimensional verification (NEK TS 606 Code S3/S7 BFOU(i) & BFCU(i) 150/250 V IEC 60331 Fire-Resistant SHF2-MUD Specification) — DC resistance at 20 °C / optical attenuation and outer diameter within NEK TS 606 Code S3/S7 BFOU(i) & BFCU(i) 150/250 V IEC 60331 Fire-Resistant SHF2-MUD Specification tolerances | Every manufactured drum length
Routine test | High-voltage dielectric & insulation resistance test (NEK TS 606 Code S3/S7 BFOU(i) & BFCU(i) 150/250 V IEC 60331 Fire-Resistant SHF2-MUD Specification) — Zero dielectric breakdown and verified insulation resistance for 150/250 V (300 V) rating | Every manufactured drum length
Type test | Hydrostatic pressure, tensile breaking load & water-blocking qualification (NEK TS 606 Code S3/S7 BFOU(i) & BFCU(i) 150/250 V IEC 60331 Fire-Resistant SHF2-MUD Specification) — Verified subsea pressure integrity, torque-balanced tensile performance and thermal stability across −40…+90 °C | Type qualification & periodic lot audit
Standard / approval | NEK TS 606 / IEC 60092-376 BFOU(i) Compliant
Standard / approval | EN 10204 3.1 Factory Test Certificate
Standard / approval | CE, RoHS 2 (2011/65/EU) & REACH
Company certificate | VDE
Company certificate | UL
Company certificate | cUL
Company certificate | CE
Company certificate | KTL
Company certificate | MSHA
Company certificate | MA
Company certificate | ISO 9001
Company certificate | ISO 14001
Company certificate | ISO 45001
Sheath marking | TEBAOFLEX BFOU(i) / BFCU(i) 250V NEK TS 606 / IEC 60092-376 BFOU(i) 150/250 V (300 V) CE
Supply | Delivery form: Heavy-duty export fumigated wooden drums, steel oceanographic winch reels or submarine turntables
Supply | Standard lengths: 500 m, 1,000 m, 3,000 m, 6,000 m or custom continuous subsea lengths
Supply | MOQ: 100 m (standard configurations) · 500 m (custom subsea builds)
Supply | Lead time: 2–6 weeks ex-works
Supply | Incoterms: EXW, FCA, FOB, CIF, DAP