## Request a quote
Request a quotation for BRUsens DAS AC1 / AC2
Application engineer · optical & sensing cables
Enter the length you need next to each size in the Sizes sheet (column A) and send this file to:
Email: info@tebaoflex.com
WhatsApp / phone: +86 185 9591 3361
Online quote form: https://tebaoflex.com/cables/brusens-das-ac1-ac2-distributed-acoustic-sensing-fibre-optic-cable/#template-selection
An application engineer replies within 2 business hours.

## Sizes
BRUsens DAS AC1 / AC2 Distributed Acoustic Sensing Fibre Optic – Dimensions & mechanical ratings (6)
TEBAOFLEX ¦ https://tebaoflex.com/cables/brusens-das-ac1-ac2-distributed-acoustic-sensing-fibre-optic-cable/ ¦ Data revision 2026-10-20
Typical values for this cable type, based on IEC 61757-3-2 / SEAFOM-MSP-02 / IEC 60794-1-21. Values for your order are confirmed in the quotation.
Enter the length you need next to each size and send this file to info@tebaoflex.com or WhatsApp +86 185 9591 3361.
Your length (m) | Order designation | Fibre configuration | Outer Ø mm | Weight ≈ kg/km | Max. pull N | Crush N/100 mm | Series
| BRUsens DAS AC1-04SM | 4 × G.657.A1 SM | 4.5 | 22 | 1200 | 2000 | BRUsens DAS AC1 — Non-Metallic (Fence & Duct)
| BRUsens DAS AC1-08SM | 8 × G.657.A1 SM | 4.8 | 26 | 1200 | 2000 | BRUsens DAS AC1 — Non-Metallic (Fence & Duct)
| BRUsens DAS AC1-12SM | 12 × G.657.A1 SM | 5.2 | 31 | 1500 | 2000 | BRUsens DAS AC1 — Non-Metallic (Fence & Duct)
| BRUsens DAS AC2-04SM | 4 × G.652.D SM (FIMT) | 6.8 | 78 | 5500 | 5000 | BRUsens DAS AC2 — FIMT + Steel Wire Armoured (Direct Burial)
| BRUsens DAS AC2-04SM02MM | 4 × SM (DAS) + 2 × OM3 (DTS) | 7 | 82 | 5500 | 5000 | BRUsens DAS AC2 — FIMT + Steel Wire Armoured (Direct Burial)
| BRUsens DAS AC2-12SM | 12 × G.652.D SM (FIMT) | 7.5 | 94 | 6000 | 5000 | BRUsens DAS AC2 — FIMT + Steel Wire Armoured (Direct Burial)
AC1 is metal-free for perimeter fences and HV power ducts; AC2 features a 316L stainless FIMT and galvanized steel wire armour.

## Technical data
BRUsens DAS AC1 / AC2 Distributed Acoustic Sensing Fibre Optic – Technical data
TEBAOFLEX ¦ https://tebaoflex.com/cables/brusens-das-ac1-ac2-distributed-acoustic-sensing-fibre-optic-cable/ ¦ Data revision 2026-10-20
Typical values for this cable type, based on IEC 61757-3-2 / SEAFOM-MSP-02 / IEC 60794-1-21. Values for your order are confirmed in the quotation.
Group | Parameter | Value
Key data | Sensing mode | Φ-OTDR / DAS (Coherent Rayleigh phase sensing)
Key data | Cable variants | AC1 & AC2 (Non-metallic (AC1) / Armoured (AC2))
Key data | Outer Ø | 4.5 / 6.8 mm (AC1 (4.5 mm) · AC2 (6.8 mm))
Key data | Tensile rating | 1,200 / 5,500 N (FRP (AC1) or Steel Wire (AC2))
Key data | Crush rating | 2,000 / 5,000 N (per 100 mm radial load)
Key data | Temperature | -40 to +85 °C (Continuous buried/duct service)
Electrical | Sensing principle | Coherent Rayleigh Φ-OTDR Distributed Acoustic Sensing
Electrical | Frequency response | 0.1 Hz to 10 kHz acoustic & seismic bandwidth
Electrical | Dielectric immunity (AC1) | 100 % metal-free for HV substation & fence runs
Thermal | Operating temperature | -40 °C to +85 °C
Thermal | Installation temperature | -15 °C to +60 °C
Thermal | Storage temperature | -40 °C to +85 °C
Mechanical | Nominal outer diameter | 4.5 mm (DAS AC1) · 6.8 mm (DAS AC2)
Mechanical | Max. tensile load | 1,200 N (AC1) · 5,500 N (AC2)
Mechanical | Crush resistance | 2,000 N/100 mm (AC1) · 5,000 N/100 mm (AC2)
Mechanical | Min. bend radius | 15 × OD (static) · 20 × OD (installation)
Optical | Fibre specification | ITU-T G.652.D / G.657.A1 (2 to 12 fibres)
Optical | Attenuation @ 1550 nm | ≤ 0.20 dB/km
Optical | Attenuation @ 1310 nm | ≤ 0.34 dB/km
Resistance | Water blocking | IEC 60794-1-22 F5B + 316L hermetic FIMT (AC2)
Resistance | Hydrostatic pressure | Up to 15 MPa (150 bar) on AC2
Resistance | UV & rodent protection | ISO 4892-2 UV black + steel wire armour (AC2)
Standards | DAS sensing standard | IEC 61757-3-2 & SEAFOM-MSP-02
Standards | Cable test standard | IEC 60794-1-21 & IEC 60794-1-22
Standards | RoHS & REACH | 2011/65/EU & EC 1907/2006 compliant
Identification | Sheath colour | Black with Blue longitudinal stripe (orange LSZH optional)
Identification | Fibre colour code | TIA-598-D 12-colour
Identification | Customs tariff (HS) | 8544.7000

## Construction
BRUsens DAS AC1 / AC2 Distributed Acoustic Sensing Fibre Optic – Construction
TEBAOFLEX ¦ https://tebaoflex.com/cables/brusens-das-ac1-ac2-distributed-acoustic-sensing-fibre-optic-cable/ ¦ Data revision 2026-10-20
Typical values for this cable type, based on IEC 61757-3-2 / SEAFOM-MSP-02 / IEC 60794-1-21. Values for your order are confirmed in the quotation.
No. | Layer | Material | Reference
1 | Acoustically coupled sensing fibres | 2 to 12 ITU-T G.652.D / G.657.A1 single-mode fibres (+ optional OM3 multimode for DTS) | ≤ 0.20 dB/km @ 1550 nm for 50+ km Φ-OTDR spans
2 | Acoustic coupling buffer tube | High-modulus thermoplastic buffer (AC1) or laser-welded 316L stainless steel FIMT (AC2) with acoustic gel
3 | FRP rods (AC1) or Steel Wire Armour (AC2) | Peripheral aramid/FRP rods on AC1; helically stranded galvanized steel wires on AC2 | 1,200 N (AC1) or 5,500 N (AC2) tensile load
4 | Tight-extruded PA / HDPE / LSZH sheath | UV-stabilised Polyamide, HDPE or flame-retardant LSZH bonded to strength layer
| BRUsens DAS AC1 (Non-Metallic) | Ø 4.5 mm all-dielectric acoustic cable for perimeter fences, HV ducts and EMI-sensitive zones
| BRUsens DAS AC2 (FIMT + Wire Armour) | Ø 6.8 mm 316L FIMT + galvanized steel wire armoured cable for direct pipeline trench burial

## Quality and supply
BRUsens DAS AC1 / AC2 Distributed Acoustic Sensing Fibre Optic – Testing, approvals and supply
TEBAOFLEX ¦ https://tebaoflex.com/cables/brusens-das-ac1-ac2-distributed-acoustic-sensing-fibre-optic-cable/ ¦ Data revision 2026-10-20
Typical values for this cable type, based on IEC 61757-3-2 / SEAFOM-MSP-02 / IEC 60794-1-21. Values for your order are confirmed in the quotation.
Item | Detail | Frequency / scope
Routine test | 100 % OTDR & Rayleigh backscatter trace @ 1550 nm — Attenuation ≤ 0.20 dB/km and step-free backscatter uniformity | Every drum length
Type test | Acoustic phase sensitivity qualification — Verified radial acoustic coupling across 0.1 Hz to 10 kHz | Type qualification
Type test | Tensile & crush test (IEC 60794-1-21 E1 & E3) — Up to 5,500 N pull and 5,000 N/100 mm crush with Δα ≤ 0.05 dB | Type qualification
Standard / approval | IEC 61757-3-2 & SEAFOM-MSP-02
Standard / approval | IEC 60794-1-21 & ITU-T G.652.D
Standard / approval | RoHS 2 & REACH Compliant
Company certificate | VDE
Company certificate | UL
Company certificate | cUL
Company certificate | CE
Company certificate | KTL
Company certificate | MSHA
Company certificate | MA
Company certificate | ISO 9001
Company certificate | ISO 14001
Company certificate | ISO 45001
Sheath marking | TEBAOFLEX BRUSENS DAS AC1/AC2 ACOUSTIC SENSING FO CABLE
Supply | Delivery form: Fumigated export wooden or steel drums
Supply | Standard drum lengths: 1000 m · 2000 m · 4000 m (or custom cut lengths)
Supply | MOQ: 500 m (standard) · 1000 m (custom build)
Supply | Lead time: 2–4 weeks ex-works
Supply | Incoterms: EXW, FOB, CIF, DAP