## Request a quote
Request a quotation for BS 6708 Type 43 Drill Cable
Application engineer · BS 6708 mining cables
Enter the length you need next to each size in the Sizes sheet (column A) and send this file to:
Email: info@tebaoflex.com
WhatsApp / phone: +86 185 9591 3361
Online quote form: https://tebaoflex.com/cables/bs-6708-type-43-drilling-machine-cable/#template-selection
An application engineer replies within 2 business hours.

## Sizes
BS 6708 Type 43 Handheld Drilling Machine Cable – Dimensions & electrical data (1)
TEBAOFLEX ¦ https://tebaoflex.com/cables/bs-6708-type-43-drilling-machine-cable/ ¦ Data revision 2026-10-20
Typical values for this cable type, based on BS 6708. Values for your order are confirmed in the quotation.
Enter the length you need next to each size and send this file to info@tebaoflex.com or WhatsApp +86 185 9591 3361.
Your length (m) | Type · nominal CSA mm² | Conductor stranding | Cond. Ø mm | EPR insul. mm | Cond. inner sh. mm | Outer PCP sh. mm | Min. OD mm | Max. OD mm | Min. R mm | Mass ≈ kg/km | Cu wt kg/km | Current (25 °C) A | Max. DC res. (20 °C) Ω/km
| Type 43 · 5×6 (3P+E+Pilot) | 84/0.30 | 3.3 | 1 | 1.5 | 2.5 | 24.8 | 26.8 | 268 | 1020 | 150 | 46 | 3.48
Max. DC resistance of 3.48 Ω/km at 20 °C accounts for the short-pitch lay factor of BS 6708 handheld drilling machine cables.

## Technical data
BS 6708 Type 43 Handheld Drilling Machine Cable – Technical data
TEBAOFLEX ¦ https://tebaoflex.com/cables/bs-6708-type-43-drilling-machine-cable/ ¦ Data revision 2026-10-20
Typical values for this cable type, based on BS 6708. Values for your order are confirmed in the quotation.
Group | Parameter | Value
Key data | Rated voltage | 72/125 V (1.5 kV AC core test voltage)
Key data | Core layout | 5 × 6 mm² (3 phase + 1 earth + 1 pilot)
Key data | Overall Ø | 24.8–26.8 mm (1,020 kg/km · 46 A at 25 °C)
Key data | Max. conductor T | +90 °C (EPR insulation (+85 °C sheath))
Key data | Min. operating T | −25 °C (Heavy-duty chloroprene (PCP))
Key data | Min. bend radius | 10 × OD (268 mm dynamic flex R)
Electrical | Rated voltage (U0/U) | 72/125 V AC (U0/U, written 125/72 V on UK drill gate-end transformers)
Electrical | AC test voltage | 1.5 kV AC dielectric test on all cores
Electrical | Current rating (25 °C) | 46 A continuous current rating at 25 °C ambient (6 mm² Class 5 tinned copper)
Electrical | Max. conductor DC resistance | 3.48 Ω/km maximum conductor DC resistance at 20 °C (short-lay twist construction)
Electrical | Earth-leakage screening system | Collective conducting elastomeric screen: 5 cores laid up without mutual contact in a semiconducting cradle + 1.5 mm conducting elastomeric inner sheath/bedding
Thermal | Max. conductor temperature | +90 °C maximum continuous conductor temperature (EPR insulation)
Thermal | Operating temperature range | −25 °C to +85 °C ambient flex / coalface service range (current rating referenced at 25 °C)
Mechanical | Minimum bending radius | 268 mm minimum bending radius (10 × maximum overall diameter)
Mechanical | Dimensional & weight profile | 84/0.30 mm tinned copper stranding (Ø 3.30 mm) · 1.00 mm EPR insulation · 1.5 mm conducting inner sheath · 2.5 mm heavy-duty PCP outer sheath · 24.8–26.8 mm OD · 1,020 kg/km
Resistance | Flame retardance | Flame retardant polychloroprene outer sheath to BS 6708 / BS EN 60332-1-2
Resistance | Handheld drill flex & torsion resistance | Short-pitch core lay and non-metallic conducting elastomeric screen eliminate metallic braid strand breakage under handheld drill twisting and coiling
Standards | Standards compliance | BS 6708 Type 43; IEC 60228 Class 5; BS 7655
Standards | Designated duty | 125 V 3-phase handheld rotary coal and rock drilling machines fed from drill gate-end boxes
Identification | Core identification | Coloured textile identification tape over EPR insulation (3 phase + 1 pilot + 1 earth, all 6 mm²)
Identification | Outer sheath | Heavy-duty black chloroprene (PCP) outer sheath (2.5 mm radial thickness)

## Construction
BS 6708 Type 43 Handheld Drilling Machine Cable – Construction
TEBAOFLEX ¦ https://tebaoflex.com/cables/bs-6708-type-43-drilling-machine-cable/ ¦ Data revision 2026-10-20
Typical values for this cable type, based on BS 6708. Values for your order are confirmed in the quotation.
No. | Layer | Material | Reference
1 | 5 × 6 mm² conductors | Electrolytic stranded tinned copper wire, IEC 60228 Class 5 (84/0.30 mm, Ø 3.30 mm on all 5 cores) | IEC 60228 Class 5
2 | Core insulation | EPR (ethylene-propylene rubber), 1.00 mm nominal radial thickness | BS 7655 / BS 6708
3 | Identification tape | Coloured textile tape over EPR insulation for phase, earth and pilot core identification
4 | Semiconducting cradle | Central semiconducting elastomeric cradle separating all five cores so they do not contact each other
5 | Conducting inner sheath | Conducting elastomeric inner sheath / bedding compound (1.5 mm radial wall) forming a complete collective earth-fault screen around the cradle | 1.5 mm conducting elastomer
6 | Outer sheath | Heavy-duty flame-retardant polychloroprene (chloroprene / PCP) outer sheath, black (2.5 mm radial wall) | BS 6708 / BS 7655 EM2
| BS 6708 Type 43 · 5×6 mm² | 3 phase + 1 earth + 1 pilot (all 6 mm², 84/0.30 mm) in semiconducting cradle + 1.5 mm conducting elastomer inner sheath + 2.5 mm PCP jacket

## Quality and supply
BS 6708 Type 43 Handheld Drilling Machine Cable – Testing, approvals and supply
TEBAOFLEX ¦ https://tebaoflex.com/cables/bs-6708-type-43-drilling-machine-cable/ ¦ Data revision 2026-10-20
Typical values for this cable type, based on BS 6708. Values for your order are confirmed in the quotation.
Item | Detail | Frequency / scope
Routine test | AC high-voltage dielectric test — 1.5 kV AC applied on all 5 × 6 mm² insulated cores | Every drum
Routine test | Conductor DC resistance check — ≤ 3.48 Ω/km at 20 °C on all five 6 mm² cores | Every drum
Sample test | Conducting elastomer continuity & cradle check — Verification of semiconducting cradle geometry and 1.5 mm conducting elastomeric inner sheath continuity | Production batch
Sample test | Flame retardance test — Self-extinguishing heavy-duty chloroprene outer sheath per BS 6708 / BS EN 60332-1-2 | Production batch
Company certificate | VDE
Company certificate | UL
Company certificate | cUL
Company certificate | CE
Company certificate | KTL
Company certificate | MSHA
Company certificate | MA
Company certificate | ISO 9001
Company certificate | ISO 14001
Company certificate | ISO 45001
Sheath marking | TEBAOFLEX · BS 6708 TYPE 43 · 125/72 V · 5x6 mm² · PCP
Supply | Delivery form: Heat-treated seaworthy wooden drums lagged with solid timber battens
Supply | Lengths: Custom cut-to-length reels per coalface drill schedule
Supply | Certificate: EN 10204 3.1 inspection certificate with every dispatch
Supply | Quote response: Engineering specification and quote within 2 business hours
Supply | MOQ: None
Supply | Lead time: None