## Request a quote
Request a quotation for BS 6708 Type 70 / 71 Armoured
Application engineer · BS 6708 mining cables
Enter the length you need next to each size in the Sizes sheet (column A) and send this file to:
Email: info@tebaoflex.com
WhatsApp / phone: +86 185 9591 3361
Online quote form: https://tebaoflex.com/cables/bs-6708-type-70-71-armoured-cable/#template-selection
An application engineer replies within 2 business hours.

## Sizes
BS 6708 Type 70 & Type 71 Pliable Wire Armoured Mining Cable – Dimensions, armour & electrical (2)
TEBAOFLEX ¦ https://tebaoflex.com/cables/bs-6708-type-70-71-armoured-cable/ ¦ Data revision 2026-10-20
Typical values for this cable type, based on BS 6708. Values for your order are confirmed in the quotation.
Enter the length you need next to each size and send this file to info@tebaoflex.com or WhatsApp +86 185 9591 3361.
Your length (m) | Type · nominal CSA mm² | Conductor stranding | Cond. Ø mm | EPR insul. mm | Inner sh. mm | Inner sh. Ø mm | Armour strand | Outer sh. mm | Min. OD mm | Max. OD mm | Min. R mm | Max. pull kgf | Mass ≈ kg/km | Cu wt kg/km | Current (25 °C) A | Cond. DC res. Ω/km | Armour DC res. Ω/km
| Type 70 · 4×4 | 56/0.30 | 2.6 | 1 | 2 | 15.8–17.8 | 7/0.45 | 2.5 | 23.5 | 26 | 234 | 96 | 1100 | 154 | 28 | 5.09 | 5.07
| Type 71 · 5×4 | 56/0.30 | 2.6 | 1 | 2 | 17.2–19.2 | 7/0.45 | 2.5 | 24.9 | 27.4 | 247 | 100 | 1230 | 192 | 28 | 5.09 | 4.63
Both Type 70 (4×4 mm²) and Type 71 (5×4 mm²) use 7/0.45 mm galvanized steel pliable wire armour over a 2.0 mm rubber inner sheath.

## Technical data
BS 6708 Type 70 & Type 71 Pliable Wire Armoured Mining Cable – Technical data
TEBAOFLEX ¦ https://tebaoflex.com/cables/bs-6708-type-70-71-armoured-cable/ ¦ Data revision 2026-10-20
Typical values for this cable type, based on BS 6708. Values for your order are confirmed in the quotation.
Group | Parameter | Value
Key data | Rated voltage | 320/550 V (1.5 kV AC core test voltage)
Key data | Core layout | 4/5 × 4 mm² (Type 70 (4×4) · Type 71 (5×4))
Key data | Overall Ø | 23.5–27.4 mm (1,100–1,230 kg/km · 28 A)
Key data | Max. conductor T | +90 °C (EPR insulation (+85 °C sheath))
Key data | Min. operating T | −25 °C (Heavy-duty chloroprene (PCP))
Key data | Min. bend radius | 9 × OD (234–247 mm · 96–100 kgf pull)
Electrical | Rated voltage (U0/U) | 320/550 V AC (U0/U) per datasheet (also covered up to 640/1,100 V in BS 6708:1998)
Electrical | AC test voltage | 1.5 kV AC dielectric test on all cores
Electrical | Current rating (25 °C) | 28 A continuous current rating at 25 °C ambient (4 mm² Class 5 tinned copper)
Electrical | Conductor & armour DC resistance | 5.09 Ω/km max. conductor DC resistance at 20 °C · 5.07 Ω/km (Type 70) and 4.63 Ω/km (Type 71) max. armour DC resistance
Thermal | Max. conductor temperature | +90 °C maximum continuous conductor temperature (EPR insulation)
Thermal | Operating temperature range | −25 °C to +85 °C ambient installation / service range (current ratings referenced at 25 °C)
Mechanical | Minimum bending radius | 234 mm (Type 70 4×4 mm²) and 247 mm (Type 71 5×4 mm²) minimum bending radius (9 × maximum OD)
Mechanical | Maximum pulling tension | 96 kgf (Type 70 4×4 mm²) and 100 kgf (Type 71 5×4 mm²) maximum pulling tension
Mechanical | Sheathing & pliable wire armour | Unscreened EPR cores (1.0 mm wall) laid up in contact + 2.0 mm rubber inner sheath (Ø 15.8–19.2 mm) + 7/0.45 mm galvanized steel pliable wire armour + 2.5 mm heavy-duty PCP outer sheath
Resistance | Flame retardance | Flame retardant polychloroprene outer sheath to BS 6708 / BS EN 60332-1-2
Resistance | Crush & mine environment | 7/0.45 mm galvanized steel pliable wire armour + 2.5 mm heavy-duty PCP outer sheath resists rockfall impact, abrasion, oil and mine water
Standards | Standards compliance | BS 6708 (Types 70 & 71); IEC 60228 Class 5; BS 7655
Standards | Designated duty | Coalface lighting, signalling, pilot control and low-power auxiliary circuits in underground mines and quarries
Identification | Core identification | Coloured textile separator tape over EPR core insulation; cores laid up in contact around an elastomeric cradle
Identification | Outer sheath | Heavy-duty black chloroprene (PCP) outer sheath (2.5 mm radial thickness)

## Construction
BS 6708 Type 70 & Type 71 Pliable Wire Armoured Mining Cable – Construction
TEBAOFLEX ¦ https://tebaoflex.com/cables/bs-6708-type-70-71-armoured-cable/ ¦ Data revision 2026-10-20
Typical values for this cable type, based on BS 6708. Values for your order are confirmed in the quotation.
No. | Layer | Material | Reference
1 | 4 mm² flexible conductors | Electrolytic stranded tinned copper wire, IEC 60228 Class 5 (56/0.30 mm, Ø 2.60 mm) | IEC 60228 Class 5
2 | Core insulation | EPR (ethylene-propylene rubber), 1.0 mm nominal radial thickness | BS 7655 / BS 6708
3 | Identification tape | Coloured textile tape applied over EPR insulation for core identification
4 | Elastomeric cradle | Central elastomeric cradle around which the cores are laid up in contact
5 | Inner sheath | Extruded rubber inner sheath (2.0 mm radial thickness; Ø 15.8–17.8 mm on Type 70, Ø 17.2–19.2 mm on Type 71) | 2.0 mm rubber inner sheath
6 | Pliable wire armour (PWA) | Galvanized steel 7/0.45 mm pliable wire armour (≤ 5.07 Ω/km on Type 70; ≤ 4.63 Ω/km on Type 71 at 20 °C) | 7/0.45 mm PWA
7 | Outer sheath | Heavy-duty flame-retardant polychloroprene (chloroprene / PCP) outer sheath, black (2.5 mm radial thickness) | BS 6708 / BS 7655 EM2
| BS 6708 Type 70 · 4×4 mm² | 4 unscreened 4 mm² EPR cores + 2.0 mm rubber inner sheath + 7/0.45 mm galvanized steel PWA + 2.5 mm PCP sheath (23.5–26.0 mm OD)
| BS 6708 Type 71 · 5×4 mm² | 5 unscreened 4 mm² EPR cores + 2.0 mm rubber inner sheath + 7/0.45 mm galvanized steel PWA + 2.5 mm PCP sheath (24.9–27.4 mm OD)

## Quality and supply
BS 6708 Type 70 & Type 71 Pliable Wire Armoured Mining Cable – Testing, approvals and supply
TEBAOFLEX ¦ https://tebaoflex.com/cables/bs-6708-type-70-71-armoured-cable/ ¦ Data revision 2026-10-20
Typical values for this cable type, based on BS 6708. Values for your order are confirmed in the quotation.
Item | Detail | Frequency / scope
Routine test | AC high-voltage dielectric test — 1.5 kV AC applied between cores and between cores and pliable wire armour | Every drum
Routine test | Conductor & armour DC resistance check — ≤ 5.09 Ω/km conductor; ≤ 5.07 Ω/km (Type 70) / ≤ 4.63 Ω/km (Type 71) armour at 20 °C | Every drum
Sample test | Flame retardance test — Self-extinguishing heavy-duty chloroprene outer sheath per BS 6708 / BS EN 60332-1-2 | Production batch
Sample test | Armour & sheath wall inspection — Verification of 2.0 mm rubber inner sheath, 7/0.45 mm galvanized steel armour and 2.5 mm PCP outer sheath | Every drum
Company certificate | VDE
Company certificate | UL
Company certificate | cUL
Company certificate | CE
Company certificate | KTL
Company certificate | MSHA
Company certificate | MA
Company certificate | ISO 9001
Company certificate | ISO 14001
Company certificate | ISO 45001
Sheath marking | TEBAOFLEX · BS 6708 TYPE 70 (or TYPE 71) · 320/550 V · [4x4 / 5x4] · PCP
Supply | Delivery form: Heat-treated seaworthy wooden drums lagged with solid timber battens
Supply | Lengths: Custom cut-to-length reels per coalface lighting/control schedule
Supply | Certificate: EN 10204 3.1 inspection certificate with every dispatch
Supply | Quote response: Engineering specification and quote within 2 business hours
Supply | MOQ: None
Supply | Lead time: None