## Request a quote
Request a quotation for BS 7846
Specify circuit-integrity rating, core count, conductor cross-section and required drum lengths.
Enter the length you need next to each size in the Sizes sheet (column A) and send this file to:
Email: info@tebaoflex.com
WhatsApp / phone: +86 185 9591 3361
Online quote form: https://tebaoflex.com/cables/bs-7846-armoured-fire-resistant-power-cable/#template-selection
An application engineer replies within 2 business hours.

## Sizes
BS 7846 Armoured Fire-Resistant Power Cable – Dimensions & masses (14)
TEBAOFLEX ¦ https://tebaoflex.com/cables/bs-7846-armoured-fire-resistant-power-cable/ ¦ Data revision 2026-10-20
Typical values for this cable type, based on BS 7846 / BS 8491. Values for your order are confirmed in the quotation.
Enter the length you need next to each size and send this file to info@tebaoflex.com or WhatsApp +86 185 9591 3361.
Your length (m) | Designation | Cores × mm² | Cross-section | Outer Ø ≈ mm | Copper kg/km | Total weight ≈ kg/km | Min. bend R fixed mm | Series
| BS 7846 F2 2×2.5 SWA | 2×2.5 | 2.5 mm² | 13.6 | 48 | 360 | 109 | BS 7846 standard series
| BS 7846 F2 3×2.5 SWA | 3×2.5 | 2.5 mm² | 14.3 | 72 | 405 | 114 | BS 7846 standard series
| BS 7846 F2 4×2.5 SWA | 4×2.5 | 2.5 mm² | 15.2 | 96 | 465 | 122 | BS 7846 standard series
| BS 7846 F2 4×4 SWA | 4×4 | 4.0 mm² | 16.6 | 154 | 560 | 133 | BS 7846 standard series
| BS 7846 F2 4×6 SWA | 4×6 | 6.0 mm² | 18 | 230 | 685 | 144 | BS 7846 standard series
| BS 7846 F120 4×10 SWA | 4×10 | 10 mm² | 20.6 | 384 | 920 | 165 | BS 7846 standard series
| BS 7846 F120 4×16 SWA | 4×16 | 16 mm² | 23 | 614 | 1210 | 184 | BS 7846 standard series
| BS 7846 F120 4×25 SWA | 4×25 | 25 mm² | 26.8 | 960 | 1810 | 214 | BS 7846 standard series
| BS 7846 F120 4×35 SWA | 4×35 | 35 mm² | 29.5 | 1344 | 2260 | 236 | BS 7846 standard series
| BS 7846 F120 4×50 SWA | 4×50 | 50 mm² | 32.8 | 1920 | 2890 | 262 | BS 7846 standard series
| BS 7846 F120 4×70 SWA | 4×70 | 70 mm² | 37 | 2688 | 3920 | 296 | BS 7846 standard series
| BS 7846 F120 4×95 SWA | 4×95 | 95 mm² | 41.5 | 3648 | 5050 | 332 | BS 7846 standard series
| BS 7846 F120 4×120 SWA | 4×120 | 120 mm² | 45.8 | 4608 | 6320 | 366 | BS 7846 standard series
| BS 7846 F120 1×185 AWA | 1×185 | 185 mm² | 27.6 | 1776 | 2240 | 221 | BS 7846 standard series
Nominal outer diameters and weights are subject to manufacturing tolerances per BS 7846 / BS 8491.

## Electrical data
BS 7846 Armoured Fire-Resistant Power Cable – Electrical data (14)
TEBAOFLEX ¦ https://tebaoflex.com/cables/bs-7846-armoured-fire-resistant-power-cable/ ¦ Data revision 2026-10-20
Typical values for this cable type, based on BS 7846 / BS 8491. Values for your order are confirmed in the quotation.
Cores × mm² | Max. DC R @ 20 °C Ω/km | Current in air A | Current in duct/tray A
2×2.5 | 7.41 | 36 | 31
3×2.5 | 7.41 | 31 | 27
4×2.5 | 7.41 | 31 | 27
4×4 | 4.61 | 42 | 36
4×6 | 3.08 | 53 | 46
4×10 | 1.83 | 73 | 63
4×16 | 1.15 | 96 | 83
4×25 | 0.727 | 127 | 109
4×35 | 0.524 | 157 | 135
4×50 | 0.387 | 190 | 163
4×70 | 0.268 | 242 | 208
4×95 | 0.193 | 293 | 252
4×120 | 0.153 | 339 | 292
1×185 | 0.099 | 450 | 387
Current ratings apply at +30 °C ambient in free air and +25 °C in enclosed tray/conduit.

## Technical data
BS 7846 Armoured Fire-Resistant Power Cable – Technical data
TEBAOFLEX ¦ https://tebaoflex.com/cables/bs-7846-armoured-fire-resistant-power-cable/ ¦ Data revision 2026-10-20
Typical values for this cable type, based on BS 7846 / BS 8491. Values for your order are confirmed in the quotation.
Group | Parameter | Value
Key data | Rated voltage | 600/1000 V (UK & international life-safety LV)
Key data | Fire categories | Cat. F2 & F120 (BS 6387 CWZ & BS 8491 (120 min))
Key data | Armouring | GSWA / AWA (Galvanized steel wire (multi-core))
Key data | Insulation | Mica + GP8 XLPE (Phlogopite mica tape + 90 °C XLPE)
Key data | Operating temp | -25 to +90 °C (Conductor +90 °C (+250 °C short-circuit))
Key data | Min. bend radius | 8 × cable OD (Fixed armoured routing)
Electrical | Rated voltage U0/U | 600/1000 V
Electrical | Routine AC test voltage | 3.5 kV rms for 5 minutes
Electrical | Conductor resistance | BS EN 60228 Class 2 plain copper
Thermal | Max. conductor operating temp. | +90 °C
Thermal | Max. short-circuit temp. | +250 °C (up to 5 s)
Thermal | Fixed operating temp. | -25 °C to +90 °C
Thermal | Min. installation temp. | 0 °C
Mechanical | Min. internal bend radius | 8 × overall cable diameter
Mechanical | Armour coverage & tensile strength | Galvanized steel wire per BS EN 10257-1
Resistance | Cat. F2 fire survival | BS 6387 Cat. C (950 °C, 180 min), Cat. W (water), Cat. Z (shock)
Resistance | Cat. F30 / F60 / F120 survival | BS 8491 direct flame (850 °C) + mechanical impact + water jet
Resistance | Acid gas & smoke emission | BS EN 60754-1 (<0.5 % HCl) & BS EN 61034-2
Standards | Product specification | BS 7846
Standards | Code of practice for life safety | BS 8519 (Category 1, 2 & 3 life-safety and firefighting systems)
Identification | Core colours | 2-core: Brown, Blue · 3-core: Brown, Black, Grey · 4-core: Blue, Brown, Black, Grey
Identification | Outer sheath colour | Black or Orange

## Construction
BS 7846 Armoured Fire-Resistant Power Cable – Construction
TEBAOFLEX ¦ https://tebaoflex.com/cables/bs-7846-armoured-fire-resistant-power-cable/ ¦ Data revision 2026-10-20
Typical values for this cable type, based on BS 7846 / BS 8491. Values for your order are confirmed in the quotation.
No. | Layer | Material | Reference
1 | Plain annealed copper | Stranded circular or shaped copper conductor, Class 2 per BS EN 60228 | BS EN 60228
2 | Mica-glass fire barrier | Helically applied phlogopite mica-glass tape maintaining 950 °C dielectric separation | BS 7846
3 | XLPE thermosetting insulation | Cross-linked polyethylene compound type GP8 per BS 7655-1.3 | BS 7655-1.3
4 | LSZH extruded bedding | Zero-halogen low-smoke extruded inner bedding over laid-up cores | BS 7846
5 | Metallic wire armour | Single layer of galvanized steel wires (SWA on multi-core) or aluminium wires (AWA on single-core) | BS EN 10257-1
6 | Outer LSZH sheath | Thermoplastic zero-halogen low-smoke compound type LTS1 per BS 7655-6.1 (black or orange) | BS 7655-6.1
| BS 7846 Category F2 | Assessed to BS 6387 Category C (950 °C for 3 h), Category W (650 °C with water spray) and Category Z (950 °C with mechanical shock).
| BS 7846 Category F30 / F60 / F120 | Assessed for cables ≥20 mm OD to BS 8491 combining 850 °C direct flame, mechanical impact and high-pressure water jet for 30, 60 or 120 minutes.

## Quality and supply
BS 7846 Armoured Fire-Resistant Power Cable – Testing, approvals and supply
TEBAOFLEX ¦ https://tebaoflex.com/cables/bs-7846-armoured-fire-resistant-power-cable/ ¦ Data revision 2026-10-20
Typical values for this cable type, based on BS 7846 / BS 8491. Values for your order are confirmed in the quotation.
Item | Detail | Frequency / scope
Routine test | 3.5 kV AC dielectric test & spark test — 5 minutes at 3.5 kV rms without breakdown | 100 % of drums
Type test | BS 6387 CWZ fire, water and mechanical shock — 950 °C for 3 h (C), 650 °C + water spray (W), 950 °C + shock (Z) | Cat. F2 qualification
Type test | BS 8491 large-diameter fire + impact + water jet — 850 °C flame + impact every 5 min + high-pressure water jet for 30/60/120 min | Cat. F30/F60/F120 qualification
Standard / approval | BS 7846
Standard / approval | BS 8491 F30 / F60 / F120
Standard / approval | BS 6387 CWZ (Cat. F2)
Standard / approval | BS 8519 Cat. 1–3
Standard / approval | BS EN 60754-1 & BS EN 61034-2
Company certificate | VDE
Company certificate | UL
Company certificate | cUL
Company certificate | CE
Company certificate | KTL
Company certificate | MSHA
Company certificate | MA
Company certificate | ISO 9001
Company certificate | ISO 14001
Company certificate | ISO 45001
Sheath marking | ELECTRIC CABLE 600/1000V BS 7846 F120 TEBAOFLEX 4x35mm2 [year] [meter mark]
Supply | Delivery form: Fumigated export wooden drums or shrink-wrapped coils
Supply | Standard drum lengths: 500 m · 1000 m standard drums (cut lengths on request)
Supply | MOQ: 100 m (stock sizes) · 300–500 m (production)
Supply | Lead time: 2–4 weeks ex-works
Supply | Incoterms: EXW, FOB, CIF, DAP