## Request a quote
Request a quotation for BS 7917 U FR
Specify circuit-integrity rating, core count, conductor cross-section and required drum lengths.
Enter the length you need next to each size in the Sizes sheet (column A) and send this file to:
Email: info@tebaoflex.com
WhatsApp / phone: +86 185 9591 3361
Online quote form: https://tebaoflex.com/cables/bs-7917-unarmoured-fire-resistant-offshore-power-cable/#template-selection
An application engineer replies within 2 business hours.

## Sizes
BS 7917 U FR Unarmoured Fire-Resistant Offshore Power Cable – Dimensions & masses (14)
TEBAOFLEX ¦ https://tebaoflex.com/cables/bs-7917-unarmoured-fire-resistant-offshore-power-cable/ ¦ Data revision 2026-10-20
Typical values for this cable type, based on BS 7917 / IEC 60331-21. Values for your order are confirmed in the quotation.
Enter the length you need next to each size and send this file to info@tebaoflex.com or WhatsApp +86 185 9591 3361.
Your length (m) | Designation | Cores × mm² | Cross-section | Outer Ø ≈ mm | Copper kg/km | Total weight ≈ kg/km | Min. bend R fixed mm | Series
| BS 7917 U FR 2×1.5 (UKOOA YD202) | 2×1.5 | 1.5 mm² | 10.2 | 30 | 135 | 61 | BS 7917 U FR standard series
| BS 7917 U FR 2×2.5 (UKOOA YD203) | 2×2.5 | 2.5 mm² | 11.2 | 49 | 170 | 67 | BS 7917 U FR standard series
| BS 7917 U FR 3×1.5 (UKOOA YD302) | 3×1.5 | 1.5 mm² | 10.8 | 44 | 155 | 65 | BS 7917 U FR standard series
| BS 7917 U FR 3×2.5 (UKOOA YD303) | 3×2.5 | 2.5 mm² | 11.9 | 74 | 200 | 71 | BS 7917 U FR standard series
| BS 7917 U FR 3×4 (UKOOA YD304) | 3×4 | 4.0 mm² | 13.4 | 118 | 265 | 80 | BS 7917 U FR standard series
| BS 7917 U FR 3×6 (UKOOA YD305) | 3×6 | 6.0 mm² | 14.8 | 176 | 345 | 89 | BS 7917 U FR standard series
| BS 7917 U FR 3×10 (UKOOA YD306) | 3×10 | 10 mm² | 17.5 | 294 | 510 | 105 | BS 7917 U FR standard series
| BS 7917 U FR 3×16 (UKOOA YD307) | 3×16 | 16 mm² | 19.8 | 470 | 715 | 119 | BS 7917 U FR standard series
| BS 7917 U FR 4×1.5 (UKOOA YD402) | 4×1.5 | 1.5 mm² | 11.7 | 59 | 185 | 70 | BS 7917 U FR standard series
| BS 7917 U FR 4×2.5 (UKOOA YD403) | 4×2.5 | 2.5 mm² | 12.9 | 98 | 240 | 77 | BS 7917 U FR standard series
| BS 7917 U FR 4×4 (UKOOA YD404) | 4×4 | 4.0 mm² | 14.6 | 157 | 325 | 88 | BS 7917 U FR standard series
| BS 7917 U FR 4×10 (UKOOA YD406) | 4×10 | 10 mm² | 19.2 | 392 | 635 | 115 | BS 7917 U FR standard series
| BS 7917 U FR 7×1.5 (UKOOA YD702) | 7×1.5 | 1.5 mm² | 14 | 103 | 275 | 84 | BS 7917 U FR standard series
| BS 7917 U FR 12×1.5 (UKOOA YDA02) | 12×1.5 | 1.5 mm² | 18.2 | 176 | 445 | 109 | BS 7917 U FR standard series
Nominal outer diameters and weights are subject to manufacturing tolerances per BS 7917 / IEC 60331-21.

## Electrical data
BS 7917 U FR Unarmoured Fire-Resistant Offshore Power Cable – Electrical data (14)
TEBAOFLEX ¦ https://tebaoflex.com/cables/bs-7917-unarmoured-fire-resistant-offshore-power-cable/ ¦ Data revision 2026-10-20
Typical values for this cable type, based on BS 7917 / IEC 60331-21. Values for your order are confirmed in the quotation.
Cores × mm² | Max. DC R @ 20 °C Ω/km | Current in air A | Current in duct/tray A
2×1.5 | 12.2 | 23 | 20
2×2.5 | 7.56 | 31 | 27
3×1.5 | 12.2 | 19 | 16
3×2.5 | 7.56 | 26 | 22
3×4 | 4.7 | 35 | 30
3×6 | 3.11 | 45 | 39
3×10 | 1.84 | 63 | 54
3×16 | 1.16 | 84 | 72
4×1.5 | 12.2 | 19 | 16
4×2.5 | 7.56 | 26 | 22
4×4 | 4.7 | 35 | 30
4×10 | 1.84 | 63 | 54
7×1.5 | 12.2 | 14 | 12
12×1.5 | 12.2 | 11 | 9
Current ratings apply at +30 °C ambient in free air and +25 °C in enclosed tray/conduit.

## Technical data
BS 7917 U FR Unarmoured Fire-Resistant Offshore Power Cable – Technical data
TEBAOFLEX ¦ https://tebaoflex.com/cables/bs-7917-unarmoured-fire-resistant-offshore-power-cable/ ¦ Data revision 2026-10-20
Typical values for this cable type, based on BS 7917 / IEC 60331-21. Values for your order are confirmed in the quotation.
Group | Parameter | Value
Key data | Rated voltage | 600/1000 V (Also 150/250 V instrumentation)
Key data | Fire integrity | IEC 60331-21 (180 min @ 750 °C + 15 min cooling)
Key data | Conductor | Tinned Cu Cl. 2 (Stranded tinned annealed copper)
Key data | Insulation | Mica + GP4 EPR (90 °C ethylene propylene elastomer)
Key data | Outer sheath | SW4 / SW2 LSZH (Oil-resistant cross-linked elastomer)
Key data | Min. bend radius | 6 × cable OD (Unarmoured offshore tray routing)
Electrical | Rated voltage U0/U | 600/1000 V (power & control)
Electrical | Routine AC test voltage | 3.5 kV rms for 5 minutes
Electrical | Conductor resistance | BS EN 60228 Class 2 tinned copper
Thermal | Continuous conductor rating | +90 °C
Thermal | Max. short-circuit temperature | +250 °C (5 s)
Thermal | Fixed operating range | -40 °C to +90 °C
Thermal | Min. installation temp. | -20 °C
Mechanical | Min. internal bend radius | 6 × overall diameter (OD ≤25 mm) · 8 × OD (>25 mm)
Mechanical | Tear & abrasion resistance | High-tear cross-linked SW4/SW2 elastomer
Resistance | Fire survival test | IEC 60331-21 (750 °C flame for 180 min + 15 min cool-down)
Resistance | Bunched flame propagation | IEC 60332-3-22 Category A
Resistance | Oil & fluid immersion | IRM 902 / IRM 903 mineral oil resistance per BS 7655-2.6
Standards | Offshore cable specification | BS 7917 & UKOOA Cable Code
Standards | Halogen & smoke emission | IEC 60754-1 (<0.5 % HCl) & IEC 61034-2 (≥60 % light transmittance)
Identification | Core identification | Numbered cores or colour-coded per BS 7917
Identification | Outer sheath colour | Orange (fire-resistant power) or Black

## Construction
BS 7917 U FR Unarmoured Fire-Resistant Offshore Power Cable – Construction
TEBAOFLEX ¦ https://tebaoflex.com/cables/bs-7917-unarmoured-fire-resistant-offshore-power-cable/ ¦ Data revision 2026-10-20
Typical values for this cable type, based on BS 7917 / IEC 60331-21. Values for your order are confirmed in the quotation.
No. | Layer | Material | Reference
1 | Tinned annealed copper | Circular stranded tinned copper conductor, Class 2 per BS EN 60228 | BS EN 60228
2 | Mica-glass fire barrier | Helically lapped phlogopite mica-glass tape for 750 °C circuit integrity | IEC 60331-21
3 | GP4 EPR thermoset insulation | Ethylene propylene rubber (EPR) compound type GP4 per BS 7655-1.2 | BS 7655-1.2
4 | Halogen-free binder tape | Low-smoke zero-halogen lapped binder tape over laid-up cores | BS 7917
5 | SW4 / SW2 offshore sheath | Cross-linked halogen-free oil-resistant elastomeric compound type SW4 (or SW2) per BS 7655-2.6 | BS 7655-2.6
| BS 7917 U FR (SW4 Sheath) | Standard oil-resistant, low-smoke zero-halogen elastomeric outer sheath per BS 7655-2.6 Type SW4.
| BS 7917 U FR (SW2 Enhanced Sheath) | Enhanced oil, drilling-fluid and tear-resistant elastomeric outer sheath per BS 7655-2.6 Type SW2.

## Quality and supply
BS 7917 U FR Unarmoured Fire-Resistant Offshore Power Cable – Testing, approvals and supply
TEBAOFLEX ¦ https://tebaoflex.com/cables/bs-7917-unarmoured-fire-resistant-offshore-power-cable/ ¦ Data revision 2026-10-20
Typical values for this cable type, based on BS 7917 / IEC 60331-21. Values for your order are confirmed in the quotation.
Item | Detail | Frequency / scope
Routine test | 3.5 kV AC dielectric withstand test — 5 minutes at 3.5 kV rms without failure | 100 % of drums
Type test | IEC 60331-21 circuit integrity in fire — 180 minutes at ≥750 °C under rated voltage | BS 7917 type qualification
Type test | IEC 60332-3-22 Cat. A bunched vertical flame test — Char height ≤2.5 m with 7 l/m non-metallic volume | BS 7917 type qualification
Standard / approval | BS 7917
Standard / approval | UKOOA Offshore Cable Code
Standard / approval | IEC 60331-21 (750 °C, 3 h)
Standard / approval | IEC 60332-3-22 Cat. A
Standard / approval | BS 7655-1.2 GP4 & BS 7655-2.6 SW4
Company certificate | VDE
Company certificate | UL
Company certificate | cUL
Company certificate | CE
Company certificate | KTL
Company certificate | MSHA
Company certificate | MA
Company certificate | ISO 9001
Company certificate | ISO 14001
Company certificate | ISO 45001
Sheath marking | TEBAOFLEX BS 7917 600/1000V FIRE RESISTANT 4x2.5mm2 GP4/SW4 IEC 60331-21 IEC 60332-3-22 [year] [meter mark]
Supply | Delivery form: Fumigated export wooden drums or shrink-wrapped coils
Supply | Standard drum lengths: 500 m · 1000 m standard drums (cut lengths on request)
Supply | MOQ: 100 m (stock sizes) · 300–500 m (production)
Supply | Lead time: 2–4 weeks ex-works
Supply | Incoterms: EXW, FOB, CIF, DAP