## Request a quote
Request a quotation for C800
Application engineer · reeling cables
Enter the length you need next to each size in the Sizes sheet (column A) and send this file to:
Email: info@tebaoflex.com
WhatsApp / phone: +86 185 9591 3361
Online quote form: https://tebaoflex.com/cables/c800-extra-flexible-pvc-reeling-cable/#template-selection
An application engineer replies within 2 business hours.

## Sizes
C800 0.6/1 kV Extra-Flexible Round PVC Cable for Spring Reels – Dimensions & weights (13)
TEBAOFLEX ¦ https://tebaoflex.com/cables/c800-extra-flexible-pvc-reeling-cable/ ¦ Data revision 2026-10-20
Typical values for this cable type, based on IEC 60502-1 / NF C 32-090. Values for your order are confirmed in the quotation.
Enter the length you need next to each size and send this file to info@tebaoflex.com or WhatsApp +86 185 9591 3361.
Your length (m) | Order designation | Cores × mm² | AWG ≈ | Outer Ø max. mm | Copper kg/km | Weight ≈ kg/km | Spool R (6×D) mm | Dynamic R (8×D) mm | Max. pull N | Series
| C800 2×1 | 2 × 1 | 18 | 5.7 | 19.2 | 46 | 35 | 46 | 40 | Control 1.0 mm² (2×1–15G1)
| C800 3G1 | 3 G 1 | 18 | 6 | 28.8 | 59 | 36 | 48 | 60 | Control 1.0 mm² (2×1–15G1)
| C800 4G1 | 4 G 1 | 18 | 6.8 | 38.4 | 75 | 41 | 55 | 80 | Control 1.0 mm² (2×1–15G1)
| C800 6G1 | 6 G 1 | 18 | 8 | 57.6 | 110 | 48 | 64 | 120 | Control 1.0 mm² (2×1–15G1)
| C800 8G1 | 8 G 1 | 18 | 9.7 | 76.8 | 157 | 59 | 78 | 160 | Control 1.0 mm² (2×1–15G1)
| C800 10G1 | 10 G 1 | 18 | 10.6 | 96 | 181 | 64 | 85 | 200 | Control 1.0 mm² (2×1–15G1)
| C800 12G1 | 12 G 1 | 18 | 12.2 | 115.2 | 232 | 74 | 98 | 240 | Control 1.0 mm² (2×1–15G1)
| C800 15G1 | 15 G 1 | 18 | 12.9 | 144 | 260 | 78 | 104 | 240 | Control 1.0 mm² (2×1–15G1)
| C800 3G2 | 3 G 2 | 14 | 7.1 | 57.6 | 93 | 43 | 57 | 120 | Power 2.0 & 3.0 mm² (3G2–4G3)
| C800 4G2 | 4 G 2 | 14 | 8 | 76.8 | 120 | 48 | 64 | 160 | Power 2.0 & 3.0 mm² (3G2–4G3)
| C800 5G2 | 5 G 2 | 14 | 8.7 | 96 | 149 | 53 | 70 | 200 | Power 2.0 & 3.0 mm² (3G2–4G3)
| C800 6G2 | 6 G 2 | 14 | 9.8 | 115.2 | 181 | 59 | 79 | 240 | Power 2.0 & 3.0 mm² (3G2–4G3)
| C800 4G3 | 4 G 3 | 13 | 10.4 | 115.2 | 199 | 63 | 84 | 240 | Power 2.0 & 3.0 mm² (3G2–4G3)
Weights in the source table (0.046 to 0.260 kg/m) are expressed here in kg/km (46 to 260 kg/km) for consistency.

## Conductor & electrical data
C800 0.6/1 kV Extra-Flexible Round PVC Cable for Spring Reels – Conductor & electrical data (3)
TEBAOFLEX ¦ https://tebaoflex.com/cables/c800-extra-flexible-pvc-reeling-cable/ ¦ Data revision 2026-10-20
Typical values for this cable type, based on IEC 60502-1 / NF C 32-090. Values for your order are confirmed in the quotation.
Cross-section mm² | AWG ≈ | Max. R20 Ω/km | Base rating in air 30 °C, A | Configurations
1.0 | 18 | 19.5 | 15 | 2×1 to 15G1
2.0 | 14 | 9.95 | 24 | 3G2 to 6G2
3.0 | 13 | 6.6 | 30 | 4G3
Apply drum-layer and multi-core grouping derating factors when sizing spring reels.

## Technical data
C800 0.6/1 kV Extra-Flexible Round PVC Cable for Spring Reels – Technical data
TEBAOFLEX ¦ https://tebaoflex.com/cables/c800-extra-flexible-pvc-reeling-cable/ ¦ Data revision 2026-10-20
Typical values for this cable type, based on IEC 60502-1 / NF C 32-090. Values for your order are confirmed in the quotation.
Group | Parameter | Value
Key data | Rated voltage | 0.6/1 kV (U0/U · max. AC 0.7/1.2 kV)
Key data | Travel speed | 60 m/min (Horizontal spring-reel duty)
Key data | Bending radius | 6 × D spool (3 × D static · 8 × D dynamic)
Key data | Flexing temp. | -10 to +60 °C (Mobile & fixed operation)
Key data | Max. conductor | +80 °C (110 °C short-circuit rating)
Key data | Outer jacket | Transparent PVC (With integrated tear-up cord)
Electrical | Rated voltage U0/U | 0.6/1 kV (IEC 60502-1)
Electrical | Voltage test | 3.5 kV AC per IEC 60502-1
Thermal | Ambient temperature — flexing & fixed | -10 to +60 °C
Thermal | Max. conductor operating temperature | +80 °C (short-circuit +110 °C)
Mechanical | Max. horizontal travel speed | Up to 60 m/min on compact spring and extension reels
Mechanical | Min. bending radius | 3 × D static · 6 × D on spool · 8 × D dynamic guiding
Mechanical | Permissible tensile load | 20 N/mm² (40 N on 2×1 mm² up to 240 N on 12G1–15G1, 6G2 and 4G3)
Standards | Reference standards | DIN VDE 0295 / IEC 60228 Class 5 · IEC 60502-1 · NF C 32-090 · IEC 60332-1
Standards | Environmental resistance | Oil, moisture, humidity & UV resistant · Flame-retardant IEC 60332-1 (not halogen-free)

## Construction
C800 0.6/1 kV Extra-Flexible Round PVC Cable for Spring Reels – Construction
TEBAOFLEX ¦ https://tebaoflex.com/cables/c800-extra-flexible-pvc-reeling-cable/ ¦ Data revision 2026-10-20
Typical values for this cable type, based on IEC 60502-1 / NF C 32-090. Values for your order are confirmed in the quotation.
No. | Layer | Material | Reference
1 | Conductor | Extra-flexible bare copper strands, Class 5 | DIN VDE 0295 / IEC 60228 Class 5
2 | Core insulation | Special flexible PVC compound, mass-coloured cores stranded with short length of lay | NF C 32-090 / IEC 60502-1
3 | Inner sheath | Special flexible PVC inner bedding compound
4 | Tear-up ripcord | Integrated high-strength synthetic tear-up cord under outer jacket
5 | Outer sheath | Transparent special PVC compound, oil-, moisture- and UV-resistant
| C800 2×1 – 15G1 | Control & signal series: 2 to 15 cores of 1.0 mm² (5.7 to 12.9 mm max. OD)
| C800 3G2 – 6G2 & 4G3 | Compact power & control series: 3 to 6 cores of 2.0 mm² and 4 cores of 3.0 mm²

## Quality and supply
C800 0.6/1 kV Extra-Flexible Round PVC Cable for Spring Reels – Testing, approvals and supply
TEBAOFLEX ¦ https://tebaoflex.com/cables/c800-extra-flexible-pvc-reeling-cable/ ¦ Data revision 2026-10-20
Typical values for this cable type, based on IEC 60502-1 / NF C 32-090. Values for your order are confirmed in the quotation.
Item | Detail | Frequency / scope
Routine test | AC voltage test — Acc. to IEC 60502-1 (3.5 kV) | Every length
Routine test | Conductor resistance — DIN VDE 0295 / IEC 60228 Class 5 | Every length
Sample test | Flame propagation — IEC 60332-1 | Per batch
Company certificate | VDE
Company certificate | UL
Company certificate | cUL
Company certificate | CE
Company certificate | KTL
Company certificate | MSHA
Company certificate | MA
Company certificate | ISO 9001
Company certificate | ISO 14001
Company certificate | ISO 45001
Sheath marking | TEBAOFLEX C800 4G2 0.6/1 kV · EXTRA-FLEXIBLE PVC · CE · [year] · [metre mark]
Supply | Standard packing: Drums or pre-cut spring-reel lengths
Supply | HS code: 8544.49
Supply | Minimum order: None
Supply | Lead time: None