## Request a quote
Request a quotation for CERAFIL CN8
Application engineer · high-temperature, ignition & UHV cables
Enter the length you need next to each size in the Sizes sheet (column A) and send this file to:
Email: info@tebaoflex.com
WhatsApp / phone: +86 185 9591 3361
Online quote form: https://tebaoflex.com/cables/cerafil-cn8-ceramic-fibre-ultra-high-temperature-nickel-conductor-wire/#template-selection
An application engineer replies within 2 business hours.

## Sizes
CERAFIL CN8 Ceramic-Fibre Ultra-High-Temperature Nickel Conductor – Dimensions & weights (10)
TEBAOFLEX ¦ https://tebaoflex.com/cables/cerafil-cn8-ceramic-fibre-ultra-high-temperature-nickel-conductor-wire/ ¦ Data revision 2026-10-20
Typical values for this cable type, based on ASTM B160 Pure Nickel 200 & IEC 60228 Class 5 Ultra-High-Temp Ceramic Wire. Values for your order are confirmed in the quotation.
Enter the length you need next to each size and send this file to info@tebaoflex.com or WhatsApp +86 185 9591 3361.
Your length (m) | Order designation | Cross-section / size | Conductor build | Wall ≈ mm | Outer Ø ≈ mm | Metal kg/km | Weight ≈ kg/km | Min. bend R fixed mm | Series
| CERAFIL CN8 1×0.5 (20 AWG) | 0.5 mm² (20 AWG) | 16×0.20 mm Ni 200 | 1.1 | 3.1 | 4.8 | 16 | 31 | Standard CERAFIL CN8 configurations
| CERAFIL CN8 1×0.75 (18 AWG) | 0.75 mm² (18 AWG) | 24×0.20 mm Ni 200 | 1.1 | 3.4 | 7.2 | 20 | 34 | Standard CERAFIL CN8 configurations
| CERAFIL CN8 1×1 (17 AWG) | 1 mm² (17 AWG) | 32×0.20 mm Ni 200 | 1.1 | 3.6 | 9.6 | 24 | 36 | Standard CERAFIL CN8 configurations
| CERAFIL CN8 1×1.5 (16 AWG) | 1.5 mm² (16 AWG) | 30×0.25 mm Ni 200 | 1.2 | 4.1 | 14.4 | 31 | 41 | Standard CERAFIL CN8 configurations
| CERAFIL CN8 1×2.5 (14 AWG) | 2.5 mm² (14 AWG) | 50×0.25 mm Ni 200 | 1.2 | 4.6 | 24 | 44 | 46 | Standard CERAFIL CN8 configurations
| CERAFIL CN8 1×4 (12 AWG) | 4 mm² (12 AWG) | 56×0.30 mm Ni 200 | 1.3 | 5.4 | 38.4 | 65 | 54 | Standard CERAFIL CN8 configurations
| CERAFIL CN8 1×6 (10 AWG) | 6 mm² (10 AWG) | 84×0.30 mm Ni 200 | 1.3 | 6.1 | 57.6 | 91 | 61 | Standard CERAFIL CN8 configurations
| CERAFIL CN8 1×10 (8 AWG) | 10 mm² (8 AWG) | 80×0.40 mm Ni 200 | 1.4 | 7.4 | 96 | 145 | 74 | Standard CERAFIL CN8 configurations
| CERAFIL CN8 1×16 (6 AWG) | 16 mm² (6 AWG) | 126×0.40 mm Ni 200 | 1.5 | 8.8 | 153.6 | 218 | 88 | Standard CERAFIL CN8 configurations
| CERAFIL CN8 1×25 (4 AWG) | 25 mm² (4 AWG) | 196×0.40 mm Ni 200 | 1.6 | 10.5 | 240 | 326 | 105 | Standard CERAFIL CN8 configurations
Outer diameters and weights are nominal engineering values for CERAFIL CN8 subject to standard manufacturing tolerances per ASTM B160 Pure Nickel 200 & IEC 60228 Class 5 Ultra-High-Temp Ceramic Wire.

## Electrical & rating data
CERAFIL CN8 Ceramic-Fibre Ultra-High-Temperature Nickel Conductor – Electrical & rating data (10)
TEBAOFLEX ¦ https://tebaoflex.com/cables/cerafil-cn8-ceramic-fibre-ultra-high-temperature-nickel-conductor-wire/ ¦ Data revision 2026-10-20
Typical values for this cable type, based on ASTM B160 Pure Nickel 200 & IEC 60228 Class 5 Ultra-High-Temp Ceramic Wire. Values for your order are confirmed in the quotation.
Configuration | Max. DC R @ 20 °C Ω/km | Primary rating (A or kV) | Derated / AC rating | Dielectric test V AC rms
1×0.5 mm² (20 AWG) | 210 | 4 | 2 | 1500
1×0.75 mm² (18 AWG) | 140 | 6 | 2 | 1500
1×1 mm² (17 AWG) | 105 | 8 | 2 | 1500
1×1.5 mm² (16 AWG) | 70 | 10 | 4 | 1500
1×2.5 mm² (14 AWG) | 42 | 14 | 5 | 1500
1×4 mm² (12 AWG) | 26.5 | 19 | 7 | 1500
1×6 mm² (10 AWG) | 17.5 | 25 | 10 | 1500
1×10 mm² (8 AWG) | 10.5 | 35 | 14 | 1500
1×16 mm² (6 AWG) | 6.6 | 48 | 18 | 1500
1×25 mm² (4 AWG) | 4.2 | 65 | 25 | 1500
Electrical resistance at +20 °C and dielectric withstand voltages verified per ASTM B160 Pure Nickel 200 & IEC 60228 Class 5 Ultra-High-Temp Ceramic Wire.

## Technical data
CERAFIL CN8 Ceramic-Fibre Ultra-High-Temperature Nickel Conductor – Technical data
TEBAOFLEX ¦ https://tebaoflex.com/cables/cerafil-cn8-ceramic-fibre-ultra-high-temperature-nickel-conductor-wire/ ¦ Data revision 2026-10-20
Typical values for this cable type, based on ASTM B160 Pure Nickel 200 & IEC 60228 Class 5 Ultra-High-Temp Ceramic Wire. Values for your order are confirmed in the quotation.
Group | Parameter | Value
Key data | Rated voltage | 300/500 V AC (Dry high-temp furnace circuit)
Key data | Temperature | -60…+800 °C (+1000 °C cont. · +1200 °C peak)
Key data | Conductor | Pure Nickel 200 (Ni ≥ 99.2 % (ASTM B160 Cl. 5))
Key data | Insulation | Mica + ceramic (Phlogopite mica + ceramic yarn)
Key data | Outer jacket | Ceramic braid (Alumino-silicate refractory braid)
Key data | Size range | 0.5 to 25 mm² (Single-core ultra-high-temp)
Electrical | Rated voltage (Uo/U) | 300/500 V AC (dry high-temperature atmosphere)
Electrical | Dielectric test voltage | 1,500 V AC rms (50 Hz, dry)
Electrical | Ni 200 resistivity at +20 °C | 0.096 Ω·mm²/m (approx. 5.5 × copper)
Electrical | Insulation resistance (+20 °C) | ≥ 200 MΩ·km dry
Thermal | Continuous operating temp. | -60 °C to +800 °C (+1000 °C ceramic grade)
Thermal | Short-term peak temperature | +1200 °C excursion (Ni melting point +1453 °C)
Thermal | Thermal shock endurance | Direct quench from +800 °C to +20 °C air
Mechanical | Conductor stranding | IEC 60228 Class 5 flexible pure Nickel 200
Mechanical | Cross-section range | 0.5 mm² to 25 mm² single-core
Mechanical | Min. bending radius (fixed) | 10 × overall wire diameter
Resistance | Combustibility | 100 % inorganic non-combustible (IEC 60332-1)
Resistance | Halogen & smoke emission | Zero halogen, zero smoke (inorganic mineral)
Resistance | Moisture sensitivity | For dry high-temperature zones; seal cold ends
Standards | Conductor material standard | ASTM B160 / DIN 17740 (Ni 200 / 2.4066)
Standards | Conductor stranding standard | IEC 60228 Class 5 geometry
Standards | RoHS & REACH | RCF-free, asbestos-free, RoHS 3 compliant
Identification | Outer braid colour | Natural off-white / cream ceramic fibre
Identification | Spool identification | TEBAOFLEX CERAFIL CN8 NI200 +800/+1000°C
Identification | Customs tariff (HS) | 8544.49

## Construction
CERAFIL CN8 Ceramic-Fibre Ultra-High-Temperature Nickel Conductor – Construction
TEBAOFLEX ¦ https://tebaoflex.com/cables/cerafil-cn8-ceramic-fibre-ultra-high-temperature-nickel-conductor-wire/ ¦ Data revision 2026-10-20
Typical values for this cable type, based on ASTM B160 Pure Nickel 200 & IEC 60228 Class 5 Ultra-High-Temp Ceramic Wire. Values for your order are confirmed in the quotation.
No. | Layer | Material | Reference
1 | Flexible pure Nickel 200 conductor | Stranded pure annealed Nickel 200 (UNS N02200, Ni ≥ 99.2 %, ASTM B160 / IEC 60228 Class 5)
2 | Phlogopite mica dielectric barrier | Helically lapped high-temperature phlogopite mica tapes with ≥ 50 % overlap
3 | Alumino-silicate ceramic fibre wall | Spun Al₂O₃-SiO₂ refractory ceramic yarn / high-silica fibre insulation layer
4 | Refractory ceramic outer braid | Tightly braided alumino-silicate ceramic yarn with optional fugitives-free handling finish
| CERAFIL CN8 (0.5–6.0 mm²) | Pure Nickel 200 + mica + ceramic fibre control and heater lead wire for +800/+1000 °C
| CERAFIL CN8 Power (10–25 mm²) | Heavy-gauge pure Nickel 200 furnace bus and heating-element feeder cable

## Quality and supply
CERAFIL CN8 Ceramic-Fibre Ultra-High-Temperature Nickel Conductor – Testing, approvals and supply
TEBAOFLEX ¦ https://tebaoflex.com/cables/cerafil-cn8-ceramic-fibre-ultra-high-temperature-nickel-conductor-wire/ ¦ Data revision 2026-10-20
Typical values for this cable type, based on ASTM B160 Pure Nickel 200 & IEC 60228 Class 5 Ultra-High-Temp Ceramic Wire. Values for your order are confirmed in the quotation.
Item | Detail | Frequency / scope
Routine test | Dielectric spark / high-voltage withstand test — 100 % in-line spark and AC/DC dielectric withstand per ASTM B160 Pure Nickel 200 & IEC 60228 Class 5 Ultra-High-Temp Ceramic Wire | Every manufactured length
Routine test | Conductor DC resistance & continuity check — Within maximum 20 °C resistance limit specified for CERAFIL CN8 | Every spool or drum length
Sample test | Thermal ageing & dimensional verification — Wall thickness, concentricity and post-ageing elongation per ASTM B160 Pure Nickel 200 & IEC 60228 Class 5 Ultra-High-Temp Ceramic Wire | Per production batch
Type test | Flame, outgassing or high-temperature endurance — Qualified to ASTM B160 Pure Nickel 200 & IEC 60228 Class 5 Ultra-High-Temp Ceramic Wire thermal and environmental performance criteria | Type qualification
Standard / approval | ASTM B160 Pure Nickel 200 & IEC 60228 Class 5 Ultra-High-Temp Ceramic Wire
Standard / approval | CE (2014/35/EU) & RoHS 3 (2015/863/EU) Compliant
Standard / approval | REACH SVHC & Halogen/Asbestos Compliance Verified
Company certificate | VDE
Company certificate | UL
Company certificate | cUL
Company certificate | CE
Company certificate | KTL
Company certificate | MSHA
Company certificate | MA
Company certificate | ISO 9001
Company certificate | ISO 14001
Company certificate | ISO 45001
Sheath marking | TEBAOFLEX CERAFIL CN8 1×2.5 MM² NI200 300/500V +800°C
Supply | Delivery form: Precision spools, coils or export wooden drums
Supply | Standard lengths: 50 m · 100 m · 500 m · 1000 m (or cut harnesses)
Supply | MOQ: 100 m (stock sizes) · 300–500 m (custom build)
Supply | Lead time: 2–4 weeks ex-works
Supply | Incoterms: EXW, FOB, CIF, DAP