## Request a quote
Request a quotation for CGAU
Railway & traction power cable engineer
Enter the length you need next to each size in the Sizes sheet (column A) and send this file to:
Email: info@tebaoflex.com
WhatsApp / phone: +86 185 9591 3361
Online quote form: https://tebaoflex.com/cables/cgau-rubber-single-core-cable-for-rail-vehicles-and-equipment/#template-selection
An application engineer replies within 2 business hours.

## Sizes
CGAU Rubber Single-Core Cable for Rail Vehicles and Equipment – Cross-sections, OD, weight & ampacity (14)
TEBAOFLEX ¦ https://tebaoflex.com/cables/cgau-rubber-single-core-cable-for-rail-vehicles-and-equipment/ ¦ Data revision 2026-10-20
Typical values for this cable type, based on NF F 63-305 / DIN VDE 0250-602 / IEC 60092-353. Values for your order are confirmed in the quotation.
Enter the length you need next to each size and send this file to info@tebaoflex.com or WhatsApp +86 185 9591 3361.
Your length (m) | Order designation | Cross-Section mm² | Max Wire Ø mm | Max R @20°C Ω/km | Nominal OD mm | Weight kg/km | Ampacity A (30°C) | Fixed R mm | Series
| CGAU-18/30-1X1.5 | 1 × 1.5 | 0.26 | 13.7 | 7 | 64 | 30 | 35 | Control, Battery & Auxiliary Sizes — 1.5 mm² to 25 mm²
| CGAU-18/30-1X2.5 | 1 × 2.5 | 0.26 | 8.21 | 7.5 | 78 | 41 | 38 | Control, Battery & Auxiliary Sizes — 1.5 mm² to 25 mm²
| CGAU-18/30-1X4 | 1 × 4.0 | 0.31 | 5.09 | 8 | 96 | 55 | 40 | Control, Battery & Auxiliary Sizes — 1.5 mm² to 25 mm²
| CGAU-18/30-1X6 | 1 × 6.0 | 0.31 | 3.39 | 8.5 | 118 | 70 | 43 | Control, Battery & Auxiliary Sizes — 1.5 mm² to 25 mm²
| CGAU-18/30-1X10 | 1 × 10 | 0.41 | 1.95 | 9.5 | 165 | 98 | 48 | Control, Battery & Auxiliary Sizes — 1.5 mm² to 25 mm²
| CGAU-18/30-1X16 | 1 × 16 | 0.41 | 1.24 | 10.8 | 230 | 132 | 54 | Control, Battery & Auxiliary Sizes — 1.5 mm² to 25 mm²
| CGAU-18/30-1X25 | 1 × 25 | 0.41 | 0.795 | 12.5 | 330 | 176 | 63 | Control, Battery & Auxiliary Sizes — 1.5 mm² to 25 mm²
| CGAU-18/30-1X35 | 1 × 35 | 0.41 | 0.565 | 13.8 | 435 | 218 | 69 | Traction Motor, Inverter & Main Busbar Sizes — 35 mm² to 300 mm²
| CGAU-18/30-1X50 | 1 × 50 | 0.41 | 0.393 | 15.6 | 595 | 276 | 78 | Traction Motor, Inverter & Main Busbar Sizes — 35 mm² to 300 mm²
| CGAU-18/30-1X70 | 1 × 70 | 0.51 | 0.277 | 17.5 | 795 | 347 | 88 | Traction Motor, Inverter & Main Busbar Sizes — 35 mm² to 300 mm²
| CGAU-18/30-1X95 | 1 × 95 | 0.51 | 0.21 | 19.8 | 1030 | 416 | 99 | Traction Motor, Inverter & Main Busbar Sizes — 35 mm² to 300 mm²
| CGAU-18/30-1X120 | 1 × 120 | 0.51 | 0.164 | 21.6 | 1275 | 488 | 108 | Traction Motor, Inverter & Main Busbar Sizes — 35 mm² to 300 mm²
| CGAU-18/30-1X185 | 1 × 185 | 0.51 | 0.108 | 26 | 1910 | 644 | 130 | Traction Motor, Inverter & Main Busbar Sizes — 35 mm² to 300 mm²
| CGAU-18/30-1X300 | 1 × 300 | 0.51 | 0.066 | 31.8 | 3020 | 898 | 159 | Traction Motor, Inverter & Main Busbar Sizes — 35 mm² to 300 mm²
For ambient temperatures above 30 °C, apply standard VDE 0298-4 derating factors (e.g. 0.82 at 50 °C, 0.71 at 60 °C for +90 °C EPR).

## Technical data
CGAU Rubber Single-Core Cable for Rail Vehicles and Equipment – Technical data
TEBAOFLEX ¦ https://tebaoflex.com/cables/cgau-rubber-single-core-cable-for-rail-vehicles-and-equipment/ ¦ Data revision 2026-10-20
Typical values for this cable type, based on NF F 63-305 / DIN VDE 0250-602 / IEC 60092-353. Values for your order are confirmed in the quotation.
Group | Parameter | Value
Key data | Rated voltage | 1.8/3 (3.6) kV (Up to 3.6/5.4 kV DC traction bus)
Key data | Cross-section | 1.5 to 300 mm² (IEC 60228 Class 5 tinned copper)
Key data | Insulation | EPR 3GI3 (+90°C) (+250 °C short-circuit rating)
Key data | Outer sheath | PCP 5GM2 (Oil, diesel, ozone & flame resistant)
Key data | Safety class | Short-Cct Proof (Up to 1,000 V per VDE 0100-520)
Key data | Bend radius | 4–5 × OD (Flexible bogie & cabinet routing)
Electrical | Nominal AC voltage (U0/U) | 1.8/3 kV · Max operating Um = 3.6 kV AC
Electrical | Max. operating DC voltage | 2.7/5.4 kV DC
Electrical | Routine AC test voltage | 6.0 kV AC rms for 5 min
Electrical | Max. conductor temperature | +90 °C continuous · +250 °C short-circuit (5 s)
Thermal | Operating temperature (fixed) | −40 °C to +80 °C (ambient)
Thermal | Operating temperature (flexing) | −25 °C to +80 °C
Mechanical | Cross-section range | 1.5 mm² to 300 mm² (Class 5 tinned copper)
Mechanical | Min. bend radius | 4 × OD (fixed ≤ 12 mm) · 5 × OD (fixed > 12 mm) · 10 × OD (flexing)
Mechanical | Max. tensile load | 15 N/mm² of copper cross-section
Resistance | Oil & fuel resistance | EN 60811-404 mineral oil & diesel fuel resistant
Resistance | Flame retardancy | IEC 60332-1-2 / NF C 32-070 C2
Resistance | Ozone & weather resistance | EN 60811-403 ozone resistant for outdoor bogie cleating
Standards | Reference standards | NF F 63-305 · DIN VDE 0250-602 · IEC 60245
Standards | Short-circuit-proof routing | DIN VDE 0100-520 / EN 50153 rolling stock
Identification | Outer sheath colour | Black
Identification | Surface marking | TEBAOFLEX CGAU 1.8/3 kV [MM2] 90C IEC 60332-1-2
Identification | Customs tariff (HS) | 8544.60

## Construction
CGAU Rubber Single-Core Cable for Rail Vehicles and Equipment – Construction
TEBAOFLEX ¦ https://tebaoflex.com/cables/cgau-rubber-single-core-cable-for-rail-vehicles-and-equipment/ ¦ Data revision 2026-10-20
Typical values for this cable type, based on NF F 63-305 / DIN VDE 0250-602 / IEC 60092-353. Values for your order are confirmed in the quotation.
No. | Layer | Material | Reference
1 | Fine-stranded Class 5 tinned copper conductor | Annealed tinned copper wires to IEC 60228 / EN 60228 Class 5 (1.5 mm² to 300 mm²)
2 | Polyester separating tape (≥ 16 mm²) | Thin halogen-free separator foil over the stranded conductor
3 | 1.8/3 kV EPR (3GI3) primary dielectric | Cross-linked ethylene propylene rubber (EPR compound 3GI3 to VDE 0207-20) rated +90 °C continuous and +250 °C short-circuit
4 | Oil- & flame-retardant PCP / elastomer outer sheath (5GM2) | Heavy-duty black polychloroprene / elastomer outer jacket (compound 5GM2 to VDE 0207-21)
| CGAU-CTRL (1.5 mm² to 16 mm² Auxiliary & Control) | Compact 1.8/3 kV short-circuit-proof single-core leads for contactor coils, current transformers, battery fuses and auxiliary panels
| CGAU-PWR (25 mm² to 300 mm² Traction Power & DC Link) | Heavy-current flexible single-core power leads for traction motor jumpers, inverter DC links, braking resistors and main switchgear

## Quality and supply
CGAU Rubber Single-Core Cable for Rail Vehicles and Equipment – Testing, approvals and supply
TEBAOFLEX ¦ https://tebaoflex.com/cables/cgau-rubber-single-core-cable-for-rail-vehicles-and-equipment/ ¦ Data revision 2026-10-20
Typical values for this cable type, based on NF F 63-305 / DIN VDE 0250-602 / IEC 60092-353. Values for your order are confirmed in the quotation.
Item | Detail | Frequency / scope
Routine test | 6.0 kV AC 5-minute dielectric withstand test — Zero breakdown across the 1.8/3 kV EPR insulation wall | 100 % of production lengths
Routine test | Conductor DC resistance & spark test — Verify IEC 60228 Class 5 tinned copper resistance at 20 °C | 100 % of production lengths
Type test | EN 60811-404 oil immersion, ozone & IEC 60332-1-2 flame test — Verify 5GM2 elastomer retention of tensile/elongation in hot oil | Type approval
Standard / approval | NF F 63-305 & DIN VDE 0250-602 1.8/3 kV Compliant
Standard / approval | VDE 0100-520 Inherently Short-Circuit & Earth-Fault Proof
Company certificate | VDE
Company certificate | UL
Company certificate | cUL
Company certificate | CE
Company certificate | KTL
Company certificate | MSHA
Company certificate | MA
Company certificate | ISO 9001
Company certificate | ISO 14001
Company certificate | ISO 45001
Sheath marking | TEBAOFLEX CGAU 1.8/3 kV [MM2] EPR/PCP 90C NF F 63-305 / VDE 0250
Supply | Delivery form: 100 m coils or 500 m / 1,000 m non-returnable wooden drums
Supply | Stock range: 1.5 mm² through 300 mm² available in standard black
Supply | Lead time: 2–3 weeks ex-works