## Request a quote
Request a quotation for CICC Superconducting Conductor
Application engineer · superconducting magnet conductors
Enter the length you need next to each size in the Sizes sheet (column A) and send this file to:
Email: info@tebaoflex.com
WhatsApp / phone: +86 185 9591 3361
Online quote form: https://tebaoflex.com/cables/cable-in-conduit-superconducting-magnet-conductor-cicc/#template-selection
An application engineer replies within 2 business hours.

## Sizes
CICC Superconducting Conductor – Conductor architecture, current & peak field (7)
TEBAOFLEX ¦ https://tebaoflex.com/cables/cable-in-conduit-superconducting-magnet-conductor-cicc/ ¦ Data revision 2026-10-20
Typical values for this cable type, based on IEC 61788-1 / IEC 61788-2 / ITER Magnet Design Criteria. Values for your order are confirmed in the quotation.
Enter the length you need next to each size and send this file to info@tebaoflex.com or WhatsApp +86 185 9591 3361.
Your length (m) | Order designation | Strand architecture | Jacket profile | Outer dim. mm | I_op @ 4.5K kA | Peak B T | Cryogen | Series
| CICC-Nb3Sn-TF-68kA | 900 Nb3Sn + 522 Cu strands | 43.7 mm Ø Round | 43.7 | 68 | 11.8 | 4.5 K SHe | Nb₃Sn High-Field Wind-and-React CICC Conductors (11.8 T to 13.5 T @ 4.5 K)
| CICC-Nb3Sn-CS-45kA | 576 Nb3Sn + 288 Cu strands | 49.0×49.0 mm Sq. | 49 | 45 | 13 | 4.5 K SHe | Nb₃Sn High-Field Wind-and-React CICC Conductors (11.8 T to 13.5 T @ 4.5 K)
| CICC-Nb3Sn-HF-80kA | 1080 Nb3Sn + 540 Cu strands | 52.0×52.0 mm Sq. | 52 | 80 | 13.5 | 4.5 K SHe | Nb₃Sn High-Field Wind-and-React CICC Conductors (11.8 T to 13.5 T @ 4.5 K)
| CICC-NbTi-PF1-48kA | 1440 NbTi/Cu strands | 53.8×53.8 mm Sq. | 53.8 | 48 | 6.4 | 4.5 K SHe | NbTi Ductile Pulsed & Busbar CICC Conductors (4.0 T to 6.4 T @ 4.5 K)
| CICC-NbTi-PF2-55kA | 1152 NbTi/Cu strands | 51.9×51.9 mm Sq. | 51.9 | 55 | 5 | 4.5 K SHe | NbTi Ductile Pulsed & Busbar CICC Conductors (4.0 T to 6.4 T @ 4.5 K)
| CICC-NbTi-CC-10kA | 240 NbTi/Cu strands | 19.2×19.2 mm Sq. | 19.2 | 10 | 4 | 4.5 K SHe | NbTi Ductile Pulsed & Busbar CICC Conductors (4.0 T to 6.4 T @ 4.5 K)
| CICC-NbTi-Bus-68kA | 1440 NbTi + Cu sub-cables | 48.0 mm Ø Round | 48 | 68 | 4.5 | 4.5 K SHe | NbTi Ductile Pulsed & Busbar CICC Conductors (4.0 T to 6.4 T @ 4.5 K)
Custom petal counts, Cu:non-Cu ratios and square/rectangular jacket profiles are engineered per magnet winding pack.

## Technical data
CICC Superconducting Conductor – Technical data
TEBAOFLEX ¦ https://tebaoflex.com/cables/cable-in-conduit-superconducting-magnet-conductor-cicc/ ¦ Data revision 2026-10-20
Typical values for this cable type, based on IEC 61788-1 / IEC 61788-2 / ITER Magnet Design Criteria. Values for your order are confirmed in the quotation.
Group | Parameter | Value
Key data | Superconductor | Nb₃Sn or NbTi (Ø 0.73–0.82 mm Cr/Ni-plated)
Key data | Operating cur. | 10 to 80 kA DC (45–68 kA standard tokamak coil)
Key data | Peak B-field | 6.4 to 13.5 T (NbTi ≤ 6.5 T · Nb₃Sn ≤ 13.5 T)
Key data | Cryogen flow | 4.5 K SHe @ 6bar (supercritical helium forced flow)
Key data | Void fraction | 29 % to 34 % (annular bundle helium porosity)
Key data | Conduit alloy | AISI 316LN (low-carbon N-strengthened SS)
Electrical | Operating current (I_op @ 4.5 K) | 10 kA to 80 kA DC / pulsed (standard 45 kA CS & 68 kA TF)
Electrical | Current-sharing temperature (T_cs) | ≥ 5.7 K (TF at 68 kA, 11.8 T) · ≥ 5.2 K (CS at 45 kA, 13.0 T)
Electrical | Copper stabilizer RRR (R₂₇₃K / R₂₀K) | ≥ 100 (after +650 °C Nb₃Sn reaction heat treatment) · ≥ 150 (NbTi)
Electrical | Non-Cu critical current density (J_c) | ≥ 850–1,100 A/mm² (Nb₃Sn @ 12 T, 4.2 K) · ≥ 2,700 A/mm² (NbTi @ 5 T)
Thermal | Cryogenic coolant & inlet conditions | Supercritical Helium (SHe) at 4.2–4.5 K, 0.5–0.6 MPa, 3–10 g/s mass flow
Thermal | Nb₃Sn reaction heat-treatment cycle | +210 °C / +340 °C / +450 °C plateaus + +650 °C (200 h) under high-purity
Mechanical | Bundle void fraction | 29 % to 34 % in strand annulus (plus open central spiral)
Mechanical | Conduit cryogenic yield & Charpy | σ₀.₂ ≥ 1,000 MPa & K_IC ≥ 150 MPa·√m at 4.2 K (AISI 316LN)
Resistance | Maximum quench pressure rating | ≥ 25 MPa (250 bar) hydraulic proof test; 100 % helium leak ≤ 10⁻¹⁰ Pa·m³/s
Resistance | Nuclear activation control | Cobalt content Co ≤ 0.05 wt% and Niobium/Tantalum controlled in 316LN
Standards | Governing superconductor standards | IEC 61788-1 (NbTi), IEC 61788-2 (Nb₃Sn), IEC 61788-11 (RRR) & ITER Criteria
Standards | Weld & NDT qualification | 100 % radiographic, ultrasonic & phased-array inspection of jacket butt
Identification | Unit length delivery | 100 m to 1,000 m continuous jacketing line lengths wound on Ø 4.0 m reels
Identification | Customs tariff (HS) | 8544.49 / 8505.90

## Construction
CICC Superconducting Conductor – Construction
TEBAOFLEX ¦ https://tebaoflex.com/cables/cable-in-conduit-superconducting-magnet-conductor-cicc/ ¦ Data revision 2026-10-20
Typical values for this cable type, based on IEC 61788-1 / IEC 61788-2 / ITER Magnet Design Criteria. Values for your order are confirmed in the quotation.
No. | Layer | Material | Reference
1 | 5-stage transposed Nb₃Sn or NbTi + OFHC Cu rope | 6 trapezoidal petal sub-cables (e.g. ((2sc+1Cu)×3×5×5 + core)×6) with 1–2 µm Cr or Ni
2 | Central supercritical helium cooling spiral | Open-gap helically wound AISI 316L stainless-steel strip (ID 7–8 mm / OD 9–10 mm, 30–40 %
3 | Sub-cable & bundle AISI 316L stainless wraps | 0.05 mm AISI 316L tape around each petal (50 % open) and 0.10 mm overlapping wrap around
4 | Seamless compacted AISI 316LN (or Ti/Incoloy 908) | Butt-welded and roll-compacted circular or square heavy-wall tube (UNS S31653, Co ≤ 0.05
| Nb₃Sn CICC (Wind-and-React · up to 13.5 T) | Cr-plated bronze-route or internal-tin Nb₃Sn strands reacted at +650 °C for TF & CS coils
| NbTi CICC (Ductile Pre-Reacted · up to 6.4 T) | Ni-plated Nb-47wt%Ti multifilamentary strands for PF coils, correction coils and 68 kA busbars

## Quality and supply
CICC Superconducting Conductor – Testing, approvals and supply
TEBAOFLEX ¦ https://tebaoflex.com/cables/cable-in-conduit-superconducting-magnet-conductor-cicc/ ¦ Data revision 2026-10-20
Typical values for this cable type, based on IEC 61788-1 / IEC 61788-2 / ITER Magnet Design Criteria. Values for your order are confirmed in the quotation.
Item | Detail | Frequency / scope
Routine test | 100 % Helium mass-spectrometer leak, ultrasonic weld & pressure test — Zero leak (≤ 10⁻¹⁰ Pa·m³/s) at 25 MPa Nitrogen/Helium pressure | Every jacketed length
Sample test | 4.2 K critical current (I_c), RRR, hysteresis & coupling loss test — Meets IEC 61788-1/-2 J_c, RRR ≥ 100 and n·τ coupling time constant | Every strand & sub-cable lot
Standard / approval | IEC 61788-1 / -2 / -11 Superconductor Qualified
Standard / approval | SULTAN 11 T / 4.5 K Full-Size Sample Validated
Standard / approval | EN 10204 3.1 / 3.2 Cryogenic Metallurgy Cert.
Company certificate | VDE
Company certificate | UL
Company certificate | cUL
Company certificate | CE
Company certificate | KTL
Company certificate | MSHA
Company certificate | MA
Company certificate | ISO 9001
Company certificate | ISO 14001
Company certificate | ISO 45001
Sheath marking | Laser-etched on 316LN conduit: TEBAOFLEX CICC <type> LOT# + FIDUCIAL METRE MARKS
Supply | Delivery form: Non-returnable fumigated wooden or steel drums
Supply | Standard lengths: 250 m · 500 m · 1000 m standard drums
Supply | MOQ: 250 m (stock sizes) · 500 m (custom)
Supply | Lead time: 3–5 weeks ex-works
Supply | Incoterms: EXW, FCA, FOB, CIF, DAP