## Request a quote
Request a quotation for CLEAN CABLE / CLEAN CABLE EMV
Share immersion depth (AD8), pump motor kW/voltage, water medium (potable/sewage/thermal) and required cut lengths.
Enter the length you need next to each size in the Sizes sheet (column A) and send this file to:
Email: info@tebaoflex.com
WhatsApp / phone: +86 185 9591 3361
Online quote form: https://tebaoflex.com/cables/clean-cable-clean-cable-emv/#footer-enquiry-section
An application engineer replies within 2 business hours.

## Sizes
CLEAN CABLE & CLEAN CABLE EMV 0.6/1 kV 600m Potable-Water Pump Cable – Dimensions, tensile load & weights (3)
TEBAOFLEX ¦ https://tebaoflex.com/cables/clean-cable-clean-cable-emv/ ¦ Data revision 2026-10-25
Typical values for this cable type, based on CEI EN 60228 / ACS, KTW/W270, WRAS & DM 174 Potable Rubber. Values for your order are confirmed in the quotation.
Enter the length you need next to each size and send this file to info@tebaoflex.com or WhatsApp +86 185 9591 3361.
Your length (m) | Order designation | Configuration | Core / stranding | Outer Ø ≈ mm | Net weight ≈ kg/km | Tensile rating kN ≈ | Min. bend R mm | Series
| CLEAN CABLE 4G16 mm² | 4G16 mm² (3×16 + 1G16) | IEC 60228 Class 5 flexible Cu/SnCu | 21.8 | 840 | 2.4 | 130 | CLEAN CABLE / CLEAN CABLE EMV Construction Schedule (−40…+90 °C)
| CLEAN CABLE 4G35 mm² | 4G35 mm² (3×35 + 1G16) | IEC 60228 Class 5 flexible Cu/SnCu | 28.6 | 1620 | 5.2 | 172 | CLEAN CABLE / CLEAN CABLE EMV Construction Schedule (−40…+90 °C)
| CLEAN CABLE 3×70 + 3G16 mm² | 3 × 70 mm² + 3G16 mm² | IEC 60228 Class 5 flexible Cu/SnCu | 38.4 | 3180 | 10.5 | 230 | CLEAN CABLE / CLEAN CABLE EMV Construction Schedule (−40…+90 °C)
Custom core cross-sections, pair/fibre counts, armour grades and factory drum lengths available per CEI EN 60228 / ACS, KTW/W270, WRAS & DM 174 Potable Rubber.

## Electrical, optical & thermal p
CLEAN CABLE & CLEAN CABLE EMV 0.6/1 kV 600m Potable-Water Pump Cable – Electrical, optical & thermal parameters (3)
TEBAOFLEX ¦ https://tebaoflex.com/cables/clean-cable-clean-cable-emv/ ¦ Data revision 2026-10-25
Typical values for this cable type, based on CEI EN 60228 / ACS, KTW/W270, WRAS & DM 174 Potable Rubber. Values for your order are confirmed in the quotation.
Configuration | Max. DC R₂₀ / Atten. Ω/km or dB/km | Rating / Impedance | Operating temp.
4G16 mm² (3×16 + 1G16) | 1.21 | 0.6/1 kV (94 A submerged) | −40…+90 °C
4G35 mm² (3×35 + 1G16) | 0.554 | 0.6/1 kV (152 A submerged) | −40…+90 °C
3 × 70 mm² + 3G16 mm² | 0.272 | 0.6/1 kV (235 A submerged) | −40…+90 °C
Every production length undergoes routine conductor DC resistance, high-voltage dielectric or OTDR continuity and dimensional verification.

## Technical data
CLEAN CABLE & CLEAN CABLE EMV 0.6/1 kV 600m Potable-Water Pump Cable – Technical data
TEBAOFLEX ¦ https://tebaoflex.com/cables/clean-cable-clean-cable-emv/ ¦ Data revision 2026-10-25
Typical values for this cable type, based on CEI EN 60228 / ACS, KTW/W270, WRAS & DM 174 Potable Rubber. Values for your order are confirmed in the quotation.
Group | Parameter | Value
Key data | Rated voltage | 0.6/1 kV (Tested per ACS / KTW / WRAS / DM174)
Key data | Operating temp. | −40…+90 °C (Continuous subsea & marine service)
Key data | Min. bend radius | 6 × OD (Dynamic sheave & fixed routing)
Key data | Core / conductor | 3G–4G 1.5–150 (CEI EN 60228 Class 5 flexible bare Cu)
Key data | Outer protection | RAL 5015 (Food-grade cross-linked rubber)
Key data | Standard | ACS / KTW / WRAS (CEI EN 60228)
Electrical | Rated voltage / transmission duty | 0.6/1 kV (CEI EN 60228 / ACS, KTW/W270, WRAS & DM 174 Potable Rubber)
Electrical | Core / conductor construction | Class 5 Bare Copper Conductors (4G1.5–50) — CEI EN 60228 Class 5 flexible annealed bare copper conductors
Electrical | Primary dielectric / buffering | High-Insulation XLPE Dielectric (>200 MΩ·km) — Low-capacitance cross-linked polyethylene insulation (Brown, Black, Grey & G/Y)
Thermal | Continuous operating temperature | −40…+90 °C (subsea, marine & submersible duty)
Thermal | Short-circuit / peak thermal rating | Verified thermal stability per CEI EN 60228 / ACS, KTW/W270, WRAS & DM 174 Potable Rubber
Thermal | Storage & transport temperature | −40…+80 °C on export wooden/steel drum
Mechanical | Outer protection / armouring | RAL 5015 Sky-Blue Cross-Linked Rubber Sheath — Food-grade rubber jacket (≤0.5% halogen; ACS, KTW/W270, WRAS & DM 174 certified)
Mechanical | Minimum bending radius | 6 × OD
Mechanical | Hydrostatic, tensile & crush duty | Overall Tinned Copper Braid (EMV, ≥85%) — High-coverage tinned copper wire braid for VFD inverter EMC & bearing protection
Resistance | Hydrostatic pressure & water blocking | Engineered for continuous submersion and hydrostatic integrity per CEI EN 60228 / ACS, KTW/W270, WRAS & DM 174 Potable Rubber
Resistance | Seawater, oil & chemical resistance | Resistant to seawater hydrolysis, hydraulic oils and abrasion per CEI EN 60228 / ACS, KTW/W270, WRAS & DM 174 Potable Rubber
Resistance | RoHS & REACH compliance | RoHS 2 (2011/65/EU + 2015/863) & REACH SVHC compliant
Standards | Governing standard | CEI EN 60228 / ACS, KTW/W270, WRAS & DM 174 Potable Rubber
Standards | Environmental & test standards | IEC 60228 / IEC 60332 / ISO 13628-5 / EN 10204
Standards | Quality management & inspection | ISO 9001:2015 & EN 10204 3.1 factory routine inspection
Identification | Model designation | CLEAN CABLE / CLEAN CABLE EMV
Identification | Sheath colour & metre marking | Continuous metre-marked blue outer finish (RAL 5015 Sky-Blue Rubber)
Identification | Customs tariff (HS) | 8544.49 / 8544.60 / 8544.70

## Construction
CLEAN CABLE & CLEAN CABLE EMV 0.6/1 kV 600m Potable-Water Pump Cable – Construction
TEBAOFLEX ¦ https://tebaoflex.com/cables/clean-cable-clean-cable-emv/ ¦ Data revision 2026-10-25
Typical values for this cable type, based on CEI EN 60228 / ACS, KTW/W270, WRAS & DM 174 Potable Rubber. Values for your order are confirmed in the quotation.
No. | Layer | Material | Reference
1 | Class 5 Bare Copper Conductors (4G1.5–50) | CEI EN 60228 Class 5 flexible annealed bare copper conductors
2 | High-Insulation XLPE Dielectric (>200 MΩ·km) | Low-capacitance cross-linked polyethylene insulation (Brown, Black, Grey & G/Y)
3 | Overall Tinned Copper Braid (EMV, ≥85%) | High-coverage tinned copper wire braid for VFD inverter EMC & bearing protection
4 | RAL 5015 Sky-Blue Cross-Linked Rubber Sheath | Food-grade rubber jacket (≤0.5% halogen; ACS, KTW/W270, WRAS & DM 174 certified)
| CLEAN CABLE / CLEAN CABLE EMV — Standard Subsea & Marine Execution | Built to CEI EN 60228 / ACS, KTW/W270, WRAS & DM 174 Potable Rubber with class 5 bare copper conductors (4g1.5–50) and ral 5015 sky-blue cross-linked rubber sheath
| CLEAN CABLE / CLEAN CABLE EMV — Custom Drum Length & Termination Kit | Available in custom continuous subsea/wellbore drum lengths or pre-terminated assemblies
| CLEAN CABLE / CLEAN CABLE EMV — Routine & Hydrostatic Test Certified | Supplied with EN 10204 3.1 routine dielectric, resistance & pressure/dimensional report

## Quality and supply
CLEAN CABLE & CLEAN CABLE EMV 0.6/1 kV 600m Potable-Water Pump Cable – Testing, approvals and supply
TEBAOFLEX ¦ https://tebaoflex.com/cables/clean-cable-clean-cable-emv/ ¦ Data revision 2026-10-25
Typical values for this cable type, based on CEI EN 60228 / ACS, KTW/W270, WRAS & DM 174 Potable Rubber. Values for your order are confirmed in the quotation.
Item | Detail | Frequency / scope
Routine test | Conductor resistance, continuity & dimensional verification (CEI EN 60228 / ACS, KTW/W270, WRAS & DM 174 Potable Rubber) — DC resistance at 20 °C / optical attenuation and outer diameter within CEI EN 60228 / ACS, KTW/W270, WRAS & DM 174 Potable Rubber tolerances | Every manufactured drum length
Routine test | High-voltage dielectric & insulation resistance test (CEI EN 60228 / ACS, KTW/W270, WRAS & DM 174 Potable Rubber) — Zero dielectric breakdown and verified insulation resistance for 0.6/1 kV rating | Every manufactured drum length
Type test | Hydrostatic pressure, water-blocking & mechanical endurance qualification (CEI EN 60228 / ACS, KTW/W270, WRAS & DM 174 Potable Rubber) — Verified submersion integrity, tensile load and thermal stability across −40…+90 °C | Type qualification & periodic lot audit
Standard / approval | ACS / KTW / WRAS / DM174 Compliant
Standard / approval | EN 10204 3.1 Factory Test Certificate
Standard / approval | CE, RoHS 2 (2011/65/EU) & REACH
Company certificate | VDE
Company certificate | UL
Company certificate | cUL
Company certificate | CE
Company certificate | KTL
Company certificate | MSHA
Company certificate | MA
Company certificate | ISO 9001
Company certificate | ISO 14001
Company certificate | ISO 45001
Sheath marking | TEBAOFLEX CLEAN CABLE / CLEAN CABLE EMV ACS / KTW / WRAS / DM174 0.6/1 kV CE
Supply | Delivery form: Heavy-duty export fumigated wooden drums or steel subsea reels
Supply | Standard lengths: 500 m, 1,000 m or custom continuous subsea/wellbore lengths
Supply | MOQ: 100 m (standard configurations) · 500 m (custom builds)
Supply | Lead time: 2–5 weeks ex-works
Supply | Incoterms: EXW, FCA, FOB, CIF, DAP