## Request a quote
Request a quotation for CORC Cable
Application engineer · HTS & cryogenic conductors
Enter the length you need next to each size in the Sizes sheet (column A) and send this file to:
Email: info@tebaoflex.com
WhatsApp / phone: +86 185 9591 3361
Online quote form: https://tebaoflex.com/cables/conductor-on-round-core-corc-high-temperature-superconducting-cable/#template-selection
An application engineer replies within 2 business hours.

## Sizes
CORC Cable Conductor on Round Core (CORC) High-Temperature – Dimensions, tape count & critical current (4.2 K & 77 K) (7)
TEBAOFLEX ¦ https://tebaoflex.com/cables/conductor-on-round-core-corc-high-temperature-superconducting-cable/ ¦ Data revision 2026-10-20
Typical values for this cable type, based on IEC 61788-26 / DOE High-Field Magnet Program. Values for your order are confirmed in the quotation.
Enter the length you need next to each size and send this file to info@tebaoflex.com or WhatsApp +86 185 9591 3361.
Your length (m) | Order designation | REBCO tape layup | Former / Conduit | Cable Ø mm | I_c (4.2K, 20T) kA | I_c (77K, 0T) kA | Min. bend R mm | Series
| CORC-W-2.8-18T | 18 REBCO tapes (6 layers · 2 mm) | Ø 1.8 mm Cu core | 2.8 | 3.2 | 0.8 | 25 | CORC-W Small-Diameter Magnet Wires (2–3 mm REBCO Tapes · Tight Bend R)
| CORC-W-3.5-30T | 30 REBCO tapes (10 layers · 2 mm) | Ø 2.3 mm Cu core | 3.5 | 5.4 | 1.4 | 30 | CORC-W Small-Diameter Magnet Wires (2–3 mm REBCO Tapes · Tight Bend R)
| CORC-W-4.2-36T | 36 REBCO tapes (12 layers · 3 mm) | Ø 2.6 mm Cu core | 4.2 | 7.8 | 2.1 | 38 | CORC-W Small-Diameter Magnet Wires (2–3 mm REBCO Tapes · Tight Bend R)
| CORC-C-5.5-30T | 30 REBCO tapes (10 layers · 4 mm) | Ø 3.8 mm Cu core | 5.5 | 10.5 | 3.2 | 50 | CORC-C High-Current Magnet & Cryogenic Bus Cables (4 mm REBCO Tapes)
| CORC-C-6.8-42T | 42 REBCO tapes (14 layers · 4 mm) | Ø 4.5 mm Cu core | 6.8 | 14.2 | 4.6 | 65 | CORC-C High-Current Magnet & Cryogenic Bus Cables (4 mm REBCO Tapes)
| CORC-C-7.8-48T | 48 REBCO tapes (16 layers · 4 mm) | Ø 5.2 mm Cu core | 7.8 | 18 | 6 | 75 | CORC-C High-Current Magnet & Cryogenic Bus Cables (4 mm REBCO Tapes)
| CORC-6x1-CICC-80kA | 6×CORC-C-6.8 in Cu/SS conduit | Ø 26.0 mm CICC | 26 | 80 | 27.5 | 250 | 6-around-1 CORC-in-Conduit (CICC) Fusion Magnet Conductors
Critical current at 4.2 K is stated in a 20 Tesla background magnetic field; 77 K value is in self-field liquid nitrogen.

## Technical data
CORC Cable Conductor on Round Core (CORC) High-Temperature – Technical data
TEBAOFLEX ¦ https://tebaoflex.com/cables/conductor-on-round-core-corc-high-temperature-superconducting-cable/ ¦ Data revision 2026-10-20
Typical values for this cable type, based on IEC 61788-26 / DOE High-Field Magnet Program. Values for your order are confirmed in the quotation.
Group | Parameter | Value
Key data | Superconductor | 2G HTS REBCO ((Gd,Y)Ba₂Cu₃O₇₋δ coated tapes)
Key data | Temp. range | 4.2 K to 77 K (LHe (4.2K), GHe (20K), LN₂ (77K))
Key data | Peak B-field | Up to 20–25 T (beyond the 14 T limit of Nb₃Sn)
Key data | Critical cur. | 3.2 to 80 kA (at 4.2 K, 20 T (0.8–27.5 kA @77K))
Key data | Cable diameter | Ø 2.8 to 7.8 mm (single CORC (Ø 26 mm 6-around-1))
Key data | Min. bend R | 25 to 75 mm (≥ 95 % I_c retention on bending)
Electrical | Engineering current density (J_e @ 4.2 | 300 to 650 A/mm² across full round cable cross-section
Electrical | Critical current (I_c @ 4.2 K, 20 T) | 3,200 A (Ø 2.8 mm) to 18,000 A (Ø 7.8 mm) · up to 80 kA (6×1 CICC)
Electrical | Critical current (I_c @ 77 K | 800 A (Ø 2.8 mm) to 6,000 A (Ø 7.8 mm) in liquid nitrogen
Electrical | Inter-tape contact resistance | Low-resistance Ag/Cu interface allows current sharing around localized
Thermal | Operating temperature window | 1.9 K / 4.2 K (LHe) · 10–50 K (GHe / cryocooler) · 65–77 K (LN₂)
Thermal | Reaction heat treatment required? | None — REBCO 2G HTS tapes are fully reacted prior to cabling (Wind-only)
Mechanical | Minimum isotropic bend radius | 25 mm (CORC-W Ø 2.8 mm) to 75 mm (CORC-C Ø 7.8 mm) with > 95 % I_c
Mechanical | Irreversible axial tensile strain limit | ε_irr ≥ 0.5 % to 0.7 % (Hastelloy C-276 substrate)
Resistance | Transverse Lorentz stress tolerance | ≥ 150–200 MPa (with epoxy/solder impregnation in high-field coils)
Resistance | Radiation & cryogenic cycling resistance | Withstands > 100 thermal cycles (300 K ↔ 4.2 K) without I_c degradation
Standards | Governing HTS standards | IEC 61788-26 (Critical current of REBCO coated conductors) & IEC 61788-3
Standards | Quality verification | 100 % continuous Hall-probe/Tapestar I_c mapping of every REBCO tape
Identification | Termination technology | Low-resistance (< 5 nΩ) tapered-layer indium/SnPb soldered OFHC copper
Identification | Customs tariff (HS) | 8544.49 / 8505.90

## Construction
CORC Cable Conductor on Round Core (CORC) High-Temperature – Construction
TEBAOFLEX ¦ https://tebaoflex.com/cables/conductor-on-round-core-corc-high-temperature-superconducting-cable/ ¦ Data revision 2026-10-20
Typical values for this cable type, based on IEC 61788-26 / DOE High-Field Magnet Program. Values for your order are confirmed in the quotation.
No. | Layer | Material | Reference
1 | Alternating helical layers of REBCO 2G HTS tapes | 18 to 48 tapes (2, 3 or 4 mm width, 30 µm Hastelloy C-276 substrate, 1.5 µm REBCO layer
2 | Flexible round OFHC copper former | Solid or fine-stranded oxygen-free high-conductivity (OFHC, RRR > 150) copper core (Ø 1.8
3 | Cryogenic polyimide or braided S-glass dielectric | Multi-layer lapped polyimide film (2×25 µm) or braided S-glass / polyester sleeve (or
| CORC-W Wire (Ø 2.8–4.2 mm · 2–3 mm Tapes) | Ultra-flexible magnet wire using 30 µm substrate 2–3 mm REBCO tapes for R_bend down to 25 mm
| CORC-C Cable (Ø 5.5–7.8 mm · 4 mm Tapes) | High-current 30–48 tape conductor for 10–18 kA at 4.2 K (or 2–6 kA in 77 K LN₂)
| 6-around-1 CORC-CICC (50–100 kA Fusion) | Six CORC cables cabled around a central cooling tube inside an extruded Cu/stainless jacket

## Quality and supply
CORC Cable Conductor on Round Core (CORC) High-Temperature – Testing, approvals and supply
TEBAOFLEX ¦ https://tebaoflex.com/cables/conductor-on-round-core-corc-high-temperature-superconducting-cable/ ¦ Data revision 2026-10-20
Typical values for this cable type, based on IEC 61788-26 / DOE High-Field Magnet Program. Values for your order are confirmed in the quotation.
Item | Detail | Frequency / scope
Routine test | 77 K liquid-nitrogen critical current (I_c) & n-value V–I curve test — 1 µV/cm criterion per IEC 61788-26 across full cable length | Every manufactured length
Sample test | 4.2 K high-field (12–20 T) critical current & minimum bend-radius test — ≥ 95 % I_c retention at rated minimum bend radius | Qualification lot
Standard / approval | IEC 61788-26 REBCO 2G HTS Certified
Standard / approval | 100 % Tape-by-Tape Hall-Probe I_c Mapped
Standard / approval | RoHS 2 & Conflict-Free Rare-Earth Traceable
Company certificate | VDE
Company certificate | UL
Company certificate | cUL
Company certificate | CE
Company certificate | KTL
Company certificate | MSHA
Company certificate | MA
Company certificate | ISO 9001
Company certificate | ISO 14001
Company certificate | ISO 45001
Sheath marking | Spool & Termination Tag: TEBAOFLEX CORC <model> Ic(77K)=<kA> LOT#
Supply | Delivery form: Non-returnable fumigated wooden or steel drums
Supply | Standard lengths: 250 m · 500 m · 1000 m standard drums
Supply | MOQ: 250 m (stock sizes) · 500 m (custom)
Supply | Lead time: 3–5 weeks ex-works
Supply | Incoterms: EXW, FCA, FOB, CIF, DAP