## Request a quote
Request a quotation for Copper HMWPE Tracer Wire
Municipal utility & cathodic protection wire engineer
Enter the length you need next to each size in the Sizes sheet (column A) and send this file to:
Email: info@tebaoflex.com
WhatsApp / phone: +86 185 9591 3361
Online quote form: https://tebaoflex.com/cables/solid-copper-hmwpe-underground-utility-tracer-wire/#template-selection
An application engineer replies within 2 business hours.

## Sizes
Copper HMWPE Tracer Wire – AWG size, copper temper, break load & DC resistance (12)
TEBAOFLEX ¦ https://tebaoflex.com/cables/solid-copper-hmwpe-underground-utility-tracer-wire/ ¦ Data revision 2026-10-20
Typical values for this cable type, based on ASTM B3 / ASTM B1 / ASTM D1248 / ICEA S-70-547. Values for your order are confirmed in the quotation.
Enter the length you need next to each size and send this file to info@tebaoflex.com or WhatsApp +86 185 9591 3361.
Your length (m) | Order designation | Size & Temper | HMWPE Wall mil (mm) | Cu OD mm | Overall OD mm | Break Load N (lbf) | Max R20 Ω/km | Weight kg/km | Series
| TW-CU-SOFT-14AWG-30MIL | 14 AWG Solid Soft (B3) | 30 (0.76) | 1.63 | 3.15 | 560 N (126 lbf) | 8.28 | 24 | ASTM B3 Soft-Annealed Solid Copper Tracer Wire (Open-Cut Trench Lay-In)
| TW-CU-SOFT-14AWG-45MIL | 14 AWG Solid Soft (B3) | 45 (1.14) | 1.63 | 3.91 | 560 N (126 lbf) | 8.28 | 27.5 | ASTM B3 Soft-Annealed Solid Copper Tracer Wire (Open-Cut Trench Lay-In)
| TW-CU-SOFT-12AWG-30MIL | 12 AWG Solid Soft (B3) | 30 (0.76) | 2.05 | 3.57 | 890 N (200 lbf) | 5.21 | 36.2 | ASTM B3 Soft-Annealed Solid Copper Tracer Wire (Open-Cut Trench Lay-In)
| TW-CU-SOFT-12AWG-45MIL | 12 AWG Solid Soft (B3) | 45 (1.14) | 2.05 | 4.33 | 890 N (200 lbf) | 5.21 | 40.5 | ASTM B3 Soft-Annealed Solid Copper Tracer Wire (Open-Cut Trench Lay-In)
| TW-CU-SOFT-10AWG-30MIL | 10 AWG Solid Soft (B3) | 30 (0.76) | 2.59 | 4.11 | 1,400 N (315 lbf) | 3.28 | 55.4 | ASTM B3 Soft-Annealed Solid Copper Tracer Wire (Open-Cut Trench Lay-In)
| TW-CU-SOFT-10AWG-45MIL | 10 AWG Solid Soft (B3) | 45 (1.14) | 2.59 | 4.87 | 1,400 N (315 lbf) | 3.28 | 60.5 | ASTM B3 Soft-Annealed Solid Copper Tracer Wire (Open-Cut Trench Lay-In)
| TW-CU-HARD-12AWG-30MIL | 12 AWG Solid Hard (B1) | 30 (0.76) | 2.05 | 3.57 | 1,500 N (337 lbf) | 5.38 | 36.2 | ASTM B1 Hard-Drawn Solid & ASTM B8 7-Strand Copper Tracer / Cathodic Wire
| TW-CU-HARD-12AWG-45MIL | 12 AWG Solid Hard (B1) | 45 (1.14) | 2.05 | 4.33 | 1,500 N (337 lbf) | 5.38 | 40.5 | ASTM B1 Hard-Drawn Solid & ASTM B8 7-Strand Copper Tracer / Cathodic Wire
| TW-CU-HARD-10AWG-45MIL | 10 AWG Solid Hard (B1) | 45 (1.14) | 2.59 | 4.87 | 2,350 N (528 lbf) | 3.39 | 60.5 | ASTM B1 Hard-Drawn Solid & ASTM B8 7-Strand Copper Tracer / Cathodic Wire
| TW-CU-HARD-8AWG-45MIL | 8 AWG Solid Hard (B1) | 45 (1.14) | 3.26 | 5.54 | 3,650 N (820 lbf) | 2.13 | 92 | ASTM B1 Hard-Drawn Solid & ASTM B8 7-Strand Copper Tracer / Cathodic Wire
| TW-CU-7STR-12AWG-45MIL | 12 AWG 7-Strand Cu (B8) | 45 (1.14) | 2.32 | 4.6 | 920 N (207 lbf) | 5.32 | 42 | ASTM B1 Hard-Drawn Solid & ASTM B8 7-Strand Copper Tracer / Cathodic Wire
| TW-CU-7STR-10AWG-45MIL | 10 AWG 7-Strand Cu (B8) | 45 (1.14) | 2.95 | 5.23 | 1,450 N (326 lbf) | 3.35 | 62.8 | ASTM B1 Hard-Drawn Solid & ASTM B8 7-Strand Copper Tracer / Cathodic Wire
All builds are stocked in APWA Yellow, Blue, Green, Purple, Orange, Red and Black on 500 ft, 1,000 ft and 2,500 ft spools.

## Technical data
Copper HMWPE Tracer Wire – Technical data
TEBAOFLEX ¦ https://tebaoflex.com/cables/solid-copper-hmwpe-underground-utility-tracer-wire/ ¦ Data revision 2026-10-20
Typical values for this cable type, based on ASTM B3 / ASTM B1 / ASTM D1248 / ICEA S-70-547. Values for your order are confirmed in the quotation.
Group | Parameter | Value
Key data | Conductor | 100% IACS PureCu (ASTM B3 Soft or ASTM B1 Hard-Drawn)
Key data | Sizes | 14 to 8 AWG (Solid (1×) or 7-strand (7×))
Key data | HMWPE wall | 30 mil or 45 mil (0.76 mm or 1.14 mm ASTM D1248)
Key data | Voltage rating | 30 V / 600 V (Direct-burial moisture & acid proof)
Key data | Operating temp | −55 to +75 °C (Wet or dry underground soil)
Key data | APWA colours | APWA 7 Colours (Gas, Water, Sewer, Reclaimed, Telecom)
Electrical | Rated voltage | 30 V (30 mil wall) · 600 V (45 mil heavy wall)
Electrical | DC conductivity | 100 % IACS min. (ASTM B3 soft) · 96.2 % IACS min. (ASTM B1 hard)
Electrical | Max DC resistance (20 °C) | 14 AWG: 8.28 Ω/km · 12 AWG: 5.21 Ω/km · 10 AWG: 3.28 Ω/km · 8 AWG: 2.06 Ω/km
Electrical | Dielectric spark test | 5.0 kV to 7.5 kV AC in-line 100 % spark test
Electrical | Locating frequency range | 512 Hz, 8 kHz, 33 kHz, 82 kHz + DC continuity
Thermal | Operating temperature | −55 °C to +75 °C (wet or dry direct burial)
Thermal | Installation & storage temperature | −40 °C to +70 °C
Mechanical | Conductor sizes | 14 AWG (2.08 mm²), 12 AWG (3.31 mm²), 10 AWG (5.26 mm²), 8 AWG (8.37 mm²)
Mechanical | Nominal break load (Soft B3) | 14 AWG: 560 N · 12 AWG: 890 N · 10 AWG: 1,400 N · 8 AWG: 2,220 N
Mechanical | Nominal break load (Hard B1) | 14 AWG: 950 N · 12 AWG: 1,500 N · 10 AWG: 2,350 N · 8 AWG: 3,650 N
Mechanical | HMWPE wall thickness | 30 mil (0.76 mm) or 45 mil (1.14 mm)
Resistance | Soil & chemical resistance | Impervious to humic acid, alkalis, methane & chlorides
Resistance | Environmental stress crack | ASTM D1693 ESCR F0 > 1,000 h
Standards | Conductor standards | ASTM B3 (Soft) · ASTM B1 (Hard-Drawn) · ASTM B8 (7-Strand)
Standards | Insulation standards | ASTM D1248 · ICEA S-70-547 · UL 83 / UF-B direct burial
Identification | APWA Uniform Color Code | Yellow (Gas) · Blue (Water) · Green (Sewer) · Purple (Reclaimed) · Orange (Telecom) · Red (Electric) · Black
Identification | Surface legend | TEBAOFLEX [AWG] SOLID COPPER [SOFT/HARD] [30/45 MIL] HMWPE TRACER WIRE DIRECT BURIAL
Identification | Customs tariff (HS) | 8544.49

## Construction
Copper HMWPE Tracer Wire – Construction
TEBAOFLEX ¦ https://tebaoflex.com/cables/solid-copper-hmwpe-underground-utility-tracer-wire/ ¦ Data revision 2026-10-20
Typical values for this cable type, based on ASTM B3 / ASTM B1 / ASTM D1248 / ICEA S-70-547. Values for your order are confirmed in the quotation.
No. | Layer | Material | Reference
1 | 100 % IACS solid or 7-strand bare copper (ASTM B3 / B1) | High-conductivity electrolytic tough-pitch (ETP) copper available in Soft-Annealed (ASTM B3) for easy splice-box termination, Hard-Drawn (ASTM B1) for higher pull strength, or 7-strand (ASTM B8) for cathodic leads
2 | Primary HMWPE direct-burial moisture & dielectric barrier | Virgin High-Molecular-Weight Polyethylene per ASTM D1248 Type I/III Class A/C Category 4/5 rated 30 V or 600 V direct burial
3 | 30 mil (0.76 mm) or 45 mil (1.14 mm) HMWPE direct-burial jacket | APWA colour-stabilized abrasion, rock-impingement and soil-chemical resistant outer jacket
| CU-SOFT-HMWPE (ASTM B3 Soft-Annealed Open-Trench Grade) | Dead-soft annealed solid copper with 30 mil or 45 mil HMWPE for hand-laid open trenches, valve boxes and tight pedestal bends
| CU-HARD-HMWPE (ASTM B1 Hard-Drawn High-Strength Grade) | Cold-drawn hard temper solid copper (~2× higher tensile break load than soft copper) with 45 mil HMWPE for vibratory plough-in
| CU-STR-HMWPE (ASTM B8 7-Strand Cathodic / Locator Grade) | Flexible 7-strand bare copper with 45 mil or 60 mil HMWPE for combined tracer wire and cathodic protection test-station leads

## Quality and supply
Copper HMWPE Tracer Wire – Testing, approvals and supply
TEBAOFLEX ¦ https://tebaoflex.com/cables/solid-copper-hmwpe-underground-utility-tracer-wire/ ¦ Data revision 2026-10-20
Typical values for this cable type, based on ASTM B3 / ASTM B1 / ASTM D1248 / ICEA S-70-547. Values for your order are confirmed in the quotation.
Item | Detail | Frequency / scope
Routine test | DC conductor resistance & tensile elongation test — Verify 100 % IACS conductivity and soft (ASTM B3) or hard-drawn (ASTM B1) tensile properties | Every master spool
Routine test | 100 % in-line 7.5 kV AC HMWPE spark test — Ensure zero pinholes across the entire 30 mil or 45 mil direct-burial polyethylene wall | 100 % of wire length
Sample test | Wet insulation resistance & ESCR environmental stress crack — Verify insulation resistance in +50 °C water and > 1,000 h ESCR per ASTM D1693 | Production lot
Standard / approval | ASTM B3 (Soft) / ASTM B1 (Hard) / ASTM B8 (Stranded) Copper
Standard / approval | ASTM D1248 30/45 mil Direct-Burial HMWPE
Company certificate | VDE
Company certificate | UL
Company certificate | cUL
Company certificate | CE
Company certificate | KTL
Company certificate | MSHA
Company certificate | MA
Company certificate | ISO 9001
Company certificate | ISO 14001
Company certificate | ISO 45001
Sheath marking | TEBAOFLEX [AWG] SOLID COPPER [30/45 MIL] HMWPE TRACER WIRE 600V DIRECT BURIAL
Supply | Delivery form: 500 ft (152 m), 1,000 ft (305 m) & 2,500 ft (762 m) contractor spools
Supply | Colour range: Full APWA Uniform Color Code (Yellow, Blue, Green, Purple, Orange, Red, Black)
Supply | Lead time: Stock to 2 weeks ex-works