## Request a quote
Request a quotation for DH+ 78 Ω Twinax
Application engineer · RF coaxial, microwave, shipboard LAN & fieldbus cables
Enter the length you need next to each size in the Sizes sheet (column A) and send this file to:
Email: info@tebaoflex.com
WhatsApp / phone: +86 185 9591 3361
Online quote form: https://tebaoflex.com/cables/data-highway-plus-dh-78-ohm-twinaxial-industrial-bus-cable/#template-selection
An application engineer replies within 2 business hours.

## Sizes
Data Highway Plus (DH+) 78 Ω Twinaxial Industrial Bus Cable – Dimensions & weights (8)
TEBAOFLEX ¦ https://tebaoflex.com/cables/data-highway-plus-dh-78-ohm-twinaxial-industrial-bus-cable/ ¦ Data revision 2026-10-20
Typical values for this cable type, based on UL 444 / NEC CM-CL2 (78 Ω Data Highway Plus & Remote I/O Twinaxial). Values for your order are confirmed in the quotation.
Enter the length you need next to each size and send this file to info@tebaoflex.com or WhatsApp +86 185 9591 3361.
Your length (m) | Order designation | Impedance / size | Conductor & dielectric | Wall ≈ mm | Outer Ø ≈ mm | Metal kg/km | Weight ≈ kg/km | Min. bend R fixed mm | Series
| 9463 Blue Hose PVC | 78 Ω · 1×2×20 AWG | 7×28 Sn-Cu + PE + Foil/Braid | 0.89 | 6.05 | 24.5 | 54 | 60 | Standard DH+ 9463 configurations
| 9463F High-Flex | 78 Ω · 1×2×20 AWG Flex | 19×32 Sn-Cu + PE + Foil/Braid | 0.9 | 6.15 | 25.5 | 56 | 46 | Standard DH+ 9463 configurations
| 89463 Plenum FEP | 78 Ω · 1×2×20 AWG FEP | 7×28 Sn-Cu + FEP + Foil/Braid | 0.55 | 5.28 | 24.5 | 48 | 53 | Standard DH+ 9463 configurations
| 9463DB Direct Burial | 78 Ω · 1×2×20 AWG HDPE | 7×28 Sn-Cu + Flooded HDPE | 1.1 | 6.8 | 24.5 | 64 | 68 | Standard DH+ 9463 configurations
| 9463NH LSZH | 78 Ω · 1×2×20 AWG LSZH | 7×28 Sn-Cu + PE + LSZH | 0.92 | 6.1 | 24.5 | 57 | 61 | Standard DH+ 9463 configurations
| 129463 Al-Armored | 78 Ω · 1×2×20 AWG AIA | 7×28 Sn-Cu + Interlocked Al | 1.35 | 11.4 | 48 | 138 | 114 | Standard DH+ 9463 configurations
| 9463-PUR Oil/Flex | 78 Ω · 1×2×20 AWG PUR | 19×32 Sn-Cu + PE + PUR | 0.95 | 6.2 | 25.5 | 55 | 46 | Standard DH+ 9463 configurations
| 9272 Compact 78 Ω | 78 Ω · 1×2×20 AWG | 7×28 Sn-Cu + PE + 93% Braid | 0.85 | 5.95 | 26 | 53 | 60 | Standard DH+ 9463 configurations
Outer diameters and weights are nominal engineering values for DH+ 9463 subject to standard manufacturing tolerances per UL 444 / NEC CM-CL2 (78 Ω Data Highway Plus & Remote I/O Twinaxial).

## RF & electrical data
Data Highway Plus (DH+) 78 Ω Twinaxial Industrial Bus Cable – RF & electrical data (8)
TEBAOFLEX ¦ https://tebaoflex.com/cables/data-highway-plus-dh-78-ohm-twinaxial-industrial-bus-cable/ ¦ Data revision 2026-10-20
Typical values for this cable type, based on UL 444 / NEC CM-CL2 (78 Ω Data Highway Plus & Remote I/O Twinaxial). Values for your order are confirmed in the quotation.
Configuration | Max. DC R @ 20 °C Ω/km | Char. Z0 Ω | Velocity VoP / L (% or nH/m) | Dielectric test V AC rms
9463 Blue Hose PVC (78 Ω · 1×2×20 AWG) | 31.2 | 78 | 66 | 2000
9463F High-Flex (78 Ω · 1×2×20 AWG Flex) | 33.5 | 78 | 66 | 2000
89463 Plenum FEP (78 Ω · 1×2×20 AWG FEP) | 31.2 | 78 | 78 | 2000
9463DB Direct Burial (78 Ω · 1×2×20 AWG HDPE) | 31.2 | 78 | 66 | 2000
9463NH LSZH (78 Ω · 1×2×20 AWG LSZH) | 31.2 | 78 | 66 | 2000
129463 Al-Armored (78 Ω · 1×2×20 AWG AIA) | 31.2 | 78 | 66 | 2000
9463-PUR Oil/Flex (78 Ω · 1×2×20 AWG PUR) | 33.5 | 78 | 66 | 2000
9272 Compact 78 Ω (78 Ω · 1×2×20 AWG) | 31.2 | 78 | 66 | 2000
Characteristic impedance, propagation velocity, DC resistance at +20 °C, and dielectric withstand voltages verified per UL 444 / NEC CM-CL2 (78 Ω Data Highway Plus & Remote I/O Twinaxial).

## Technical data
Data Highway Plus (DH+) 78 Ω Twinaxial Industrial Bus Cable – Technical data
TEBAOFLEX ¦ https://tebaoflex.com/cables/data-highway-plus-dh-78-ohm-twinaxial-industrial-bus-cable/ ¦ Data revision 2026-10-20
Typical values for this cable type, based on UL 444 / NEC CM-CL2 (78 Ω Data Highway Plus & Remote I/O Twinaxial). Values for your order are confirmed in the quotation.
Group | Parameter | Value
Key data | Impedance | 78 Ω ± 3 Ω (Balanced twinaxial PLC bus)
Key data | Conductors | 1×2×20 AWG (7×28 AWG tinned Cu (blue/clear))
Key data | Capacitance | 64.6 pF/m (19.7 pF/ft · 66 % VoP PE core)
Key data | Shielding | Foil + 55% braid (100% Al/PET + Sn-Cu braid + drain)
Key data | Bus distance | Up to 3,048 m (At 57.6 kbps (10,000 ft trunk))
Key data | Voltage / temp | 300 V · 80 °C (-40 °C to +80 °C UL CM/CL2)
Electrical | Characteristic impedance | 78 Ω ± 3 Ω
Electrical | Mutual capacitance (core/core) | 64.6 pF/m (19.7 pF/ft) @ 1 kHz
Electrical | Capacitance (core to shield) | 118.1 pF/m (36.0 pF/ft) @ 1 kHz
Electrical | Velocity of propagation | 66 % nominal (inductance 0.39 µH/m)
Electrical | Conductor / shield DC resistance | 31.2 Ω/km (20 AWG) · 13.8 Ω/km shield
Electrical | Attenuation @ 1 / 10 / 50 MHz | 1.97 / 6.89 / 16.4 dB/100m
Thermal | Operating temperature range | -40 °C to +80 °C (PVC)
Thermal | Plenum FEP version (89463) | -70 °C to +200 °C (UL CMP)
Thermal | UL voltage rating | 300 V RMS (UL CM / CL2 / AWM 2464)
Mechanical | Conductor stranding | 1×2×20 AWG (7×28 AWG, 0.52 mm²) Sn-Cu
Mechanical | Overall diameter | 6.05 mm (0.238 in) nominal
Mechanical | Min. bending radius | 60 mm (10 × OD) fixed
Mechanical | Max. pulling tension | 200 N (45 lbf)
Resistance | Flame retardancy | UL 1685 FT4 / CEC CMG FT4 / IEC 60332-1-2
Resistance | Sunlight & oil resistance | UL Sunlight Resistant & Oil Res I
Resistance | Termination resistor match | 150 Ω (57.6/115.2 kbps) or 82 Ω (230.4 kbps)
Standards | Approvals | NEC CM, CL2 · UL AWM Style 2464 · CEC CMG FT4
Standards | Protocol compatibility | Allen-Bradley DH+, Remote I/O (RIO), Modbus+
Standards | RoHS & REACH | RoHS 3 (2015/863/EU) & REACH compliant
Identification | Core / jacket colours | 1 blue + 1 clear core · Blue outer PVC jacket
Identification | Surface legend | TEBAOFLEX 9463 1PR20 SHIELDED 78 OHM TWINAX DH+ CM CL2 FT4
Identification | Customs tariff (HS) | 8544.49

## Construction
Data Highway Plus (DH+) 78 Ω Twinaxial Industrial Bus Cable – Construction
TEBAOFLEX ¦ https://tebaoflex.com/cables/data-highway-plus-dh-78-ohm-twinaxial-industrial-bus-cable/ ¦ Data revision 2026-10-20
Typical values for this cable type, based on UL 444 / NEC CM-CL2 (78 Ω Data Highway Plus & Remote I/O Twinaxial). Values for your order are confirmed in the quotation.
No. | Layer | Material | Reference
1 | 20 AWG stranded tinned copper twinaxial pair | Two 20 AWG (7×28 AWG, 0.52 mm²) stranded ASTM B33 tinned copper conductors
2 | Solid polyethylene (PE) core insulation | Low-loss solid polyethylene (1 × blue, 1 × clear/natural, 66 % VoP)
3 | 100 % aluminum/polyester foil + 20 AWG drain wire | 100 % coverage bonded aluminum/polyester tape with 20 AWG (7×28) tinned copper drain wire
4 | Tinned copper wire braid screen | Tinned copper wire braid (55 % nominal coverage)
5 | Blue industrial PVC outer jacket ('Blue Hose') | Sunlight- and oil-resistant UL CM / CL2 / FT4 blue PVC compound (Ø 6.05 mm)
| 9463 Standard ('Blue Hose') | Blue PVC UL CM/CL2 trunk cable (1×2×20 AWG) for indoor trays and conduits
| 9463F / 89463 / 129463 | High-flex stranded (9463F), FEP plenum +200 °C (89463), or armored (129463) versions

## Quality and supply
Data Highway Plus (DH+) 78 Ω Twinaxial Industrial Bus Cable – Testing, approvals and supply
TEBAOFLEX ¦ https://tebaoflex.com/cables/data-highway-plus-dh-78-ohm-twinaxial-industrial-bus-cable/ ¦ Data revision 2026-10-20
Typical values for this cable type, based on UL 444 / NEC CM-CL2 (78 Ω Data Highway Plus & Remote I/O Twinaxial). Values for your order are confirmed in the quotation.
Item | Detail | Frequency / scope
Routine test | Characteristic impedance, return loss (VSWR) & TDR sweep — 100 % frequency-domain return loss and TDR impedance verification per UL 444 / NEC CM-CL2 (78 Ω Data Highway Plus & Remote I/O Twinaxial) | Every manufactured length
Routine test | Dielectric spark & high-voltage withstand test — 100 % in-line spark and AC/DC dielectric withstand per UL 444 / NEC CM-CL2 (78 Ω Data Highway Plus & Remote I/O Twinaxial) | Every spool or drum length
Sample test | Insertion loss (attenuation), velocity & capacitance check — Attenuation (dB/100m), VoP (%), and capacitance within UL 444 / NEC CM-CL2 (78 Ω Data Highway Plus & Remote I/O Twinaxial) limits | Per production batch
Type test | Screening attenuation, transfer impedance & environmental qualification — Qualified to UL 444 / NEC CM-CL2 (78 Ω Data Highway Plus & Remote I/O Twinaxial) EMC shielding, thermal, and flame/fluid criteria | Type qualification
Standard / approval | UL 444 / NEC CM-CL2 (78 Ω Data Highway Plus & Remote I/O Twinaxial)
Standard / approval | CE (2014/35/EU) & RoHS 3 (2015/863/EU) Compliant
Standard / approval | REACH SVHC Compliance Verified
Company certificate | VDE
Company certificate | UL
Company certificate | cUL
Company certificate | CE
Company certificate | KTL
Company certificate | MSHA
Company certificate | MA
Company certificate | ISO 9001
Company certificate | ISO 14001
Company certificate | ISO 45001
Sheath marking | TEBAOFLEX 9463 1PR20 78 OHM TWINAX DATA HIGHWAY PLUS CM CL2 FT4
Supply | Delivery form: Export wooden drums, flange reels or precision coils
Supply | Standard lengths: 100 m · 305 m · 500 m · 1000 m (or custom cut lengths)
Supply | MOQ: 100 m (stock sizes) · 300–500 m (custom build)
Supply | Lead time: 2–4 weeks ex-works
Supply | Incoterms: EXW, FOB, CIF, DAP