## Request a quote
Request a quotation for DPYCY / TPYCY / FPYCY / 5PYCY / 6PYCY
Specify conductor cross-section or AWG, core count, voltage class and drum/reel length.
Enter the length you need next to each size in the Sizes sheet (column A) and send this file to:
Email: info@tebaoflex.com
WhatsApp / phone: +86 185 9591 3361
Online quote form: https://tebaoflex.com/cables/jis-oversheathed-armoured-shipboard-power-cable/#template-selection
An application engineer replies within 2 business hours.

## Sizes
DPYCY / TPYCY / FPYCY / 5PYCY / 6PYCY JIS Oversheathed Armoured – Dimensions & masses (8)
TEBAOFLEX ¦ https://tebaoflex.com/cables/jis-oversheathed-armoured-shipboard-power-cable/ ¦ Data revision 2026-10-20
Typical values for this cable type, based on JIS C 3410. Values for your order are confirmed in the quotation.
Enter the length you need next to each size and send this file to info@tebaoflex.com or WhatsApp +86 185 9591 3361.
Your length (m) | Designation | Size / Configuration | Stranding · Wall | Nom. OD mm | Copper kg/km | Total mass ≈ kg/km | Min. bend R mm | Series
| DPYCY / TPYCY / FPYCY / 5PYCY / 6PYCY DPYCY-2.5 (2×2.5 mm²) | DPYCY-2.5 (2×2.5 mm²) | 7/0.67 · 1.0 mm | 14.5 | 188.5 | 325 | 87 | DPYCY / TPYCY / FPYCY / 5PYCY / 6PYCY size schedule
| DPYCY / TPYCY / FPYCY / 5PYCY / 6PYCY TPYCY-2.5 (3×2.5 mm²) | TPYCY-2.5 (3×2.5 mm²) | 7/0.67 · 1.0 mm | 15.1 | 211.7 | 365 | 90.6 | DPYCY / TPYCY / FPYCY / 5PYCY / 6PYCY size schedule
| DPYCY / TPYCY / FPYCY / 5PYCY / 6PYCY TPYCY-6 (3×6 mm²) | TPYCY-6 (3×6 mm²) | 7/1.04 · 1.0 mm | 17.5 | 310.3 | 535 | 105 | DPYCY / TPYCY / FPYCY / 5PYCY / 6PYCY size schedule
| DPYCY / TPYCY / FPYCY / 5PYCY / 6PYCY TPYCY-14 (3×14 mm²) | TPYCY-14 (3×14 mm²) | 7/1.60 · 1.0 mm | 21.2 | 519.1 | 895 | 127.2 | DPYCY / TPYCY / FPYCY / 5PYCY / 6PYCY size schedule
| DPYCY / TPYCY / FPYCY / 5PYCY / 6PYCY TPYCY-38 (3×38 mm²) | TPYCY-38 (3×38 mm²) | 19/1.60 · 1.2 mm | 29 | 1131 | 1950 | 174 | DPYCY / TPYCY / FPYCY / 5PYCY / 6PYCY size schedule
| DPYCY / TPYCY / FPYCY / 5PYCY / 6PYCY FPYCY-14 (4×14 mm²) | FPYCY-14 (4×14 mm²) | 7/1.60 · 1.0 mm | 23.2 | 640.9 | 1105 | 139.2 | DPYCY / TPYCY / FPYCY / 5PYCY / 6PYCY size schedule
| DPYCY / TPYCY / FPYCY / 5PYCY / 6PYCY 5PYCY-2.5 (5×2.5 mm²) | 5PYCY-2.5 (5×2.5 mm²) | 7/0.67 · 1.0 mm | 17.4 | 284.2 | 490 | 104.4 | DPYCY / TPYCY / FPYCY / 5PYCY / 6PYCY size schedule
| DPYCY / TPYCY / FPYCY / 5PYCY / 6PYCY 6PYCY-2.5 (6×2.5 mm²) | 6PYCY-2.5 (6×2.5 mm²) | 7/0.67 · 1.0 mm | 18.8 | 327.7 | 565 | 112.8 | DPYCY / TPYCY / FPYCY / 5PYCY / 6PYCY size schedule
Dimensions and tolerances conform to JIS C 3410.

## Electrical data
DPYCY / TPYCY / FPYCY / 5PYCY / 6PYCY JIS Oversheathed Armoured – Electrical data (8)
TEBAOFLEX ¦ https://tebaoflex.com/cables/jis-oversheathed-armoured-shipboard-power-cable/ ¦ Data revision 2026-10-20
Typical values for this cable type, based on JIS C 3410. Values for your order are confirmed in the quotation.
Size / Configuration | Max. DC R @ 20 °C Ω/km | Current in air A | Installed / duty A
DPYCY-2.5 (2×2.5 mm²) | 7.41 | 36 | 29
TPYCY-2.5 (3×2.5 mm²) | 7.41 | 30 | 24
TPYCY-6 (3×6 mm²) | 3.08 | 52 | 42
TPYCY-14 (3×14 mm²) | 1.34 | 87 | 70
TPYCY-38 (3×38 mm²) | 0.495 | 160 | 128
FPYCY-14 (4×14 mm²) | 1.34 | 87 | 70
5PYCY-2.5 (5×2.5 mm²) | 7.41 | 25 | 20
6PYCY-2.5 (6×2.5 mm²) | 7.41 | 23 | 18
Reference ampacities at +30 °C ambient; apply duty-cycle or grouping correction factors per standard.

## Technical data
DPYCY / TPYCY / FPYCY / 5PYCY / 6PYCY JIS Oversheathed Armoured – Technical data
TEBAOFLEX ¦ https://tebaoflex.com/cables/jis-oversheathed-armoured-shipboard-power-cable/ ¦ Data revision 2026-10-20
Typical values for this cable type, based on JIS C 3410. Values for your order are confirmed in the quotation.
Group | Parameter | Value
Key data | Rated voltage | 0.6/1 kV (Max 1.2 kV)
Key data | Test voltage | 3500 V AC / 5 mi (Dielectric withstand)
Key data | Operating temp | -25 to +90 °C (Short-circuit +250 °C)
Key data | Min. bend radius | 6 × D (Flexing 10 × D)
Key data | Primary standard | JIS C 3410 (JIS C 3410 (0.6/1 kV DPYCY, TPYCY, FPYCY)
Key data | Flame rating | IEC 60332-1-2 & (Fire & safety compliance)
Electrical | Rated voltage (U0/U) | 0.6/1 kV
Electrical | Max. operating voltage | 1.2 kV
Electrical | Dielectric test voltage | 3500 V AC / 5 min (JIS C 3410)
Electrical | Insulation resistance | ≥ 300 MΩ·km at +20 °C
Thermal | Operating temperature range | -25 °C to +90 °C
Thermal | Dynamic / flexing temperature | -15 °C to +90 °C
Thermal | Max. short-circuit temperature | +250 °C
Mechanical | Min. bend radius (fixed) | 6 × D
Mechanical | Min. bend radius (flexing) | 10 × D
Mechanical | Max. tensile pulling load | 50 N/mm²
Mechanical | Vibration & mechanical duty | Fixed weather-deck, bilge & engine-room routing
Resistance | Flame retardancy | IEC 60332-1-2 & IEC 60332-3-22 Category A bunched flame retardant
Resistance | Oil & fluid resistance | Marine fuel oil, hydraulic fluid, bilge oil & chemical splash resistant
Resistance | UV, weather & ozone | UV, seawater spray, salt-fog & exposed weather-deck resistant
Resistance | Chemical & environmental | Impervious outer PVC oversheath prevents salt-water corrosion of the underlying wire-braid armour
Standards | Governing standard | JIS C 3410 (2018) — Cables and flexible cords for electrical equipment of ships (Armoured and oversheathed Type -PYCY)
Standards | Applicable clauses | JIS C 3410 (0.6/1 kV DPYCY, TPYCY, FPYCY, 5PYCY, 6PYCY); IEC 60092-353
Standards | Secondary reference | IEC 60092-353 — Electrical installations in ships — Power cables for rated voltages 1 kV and 3 kV
Identification | Core identification | JIS C 3410 color / number coded cores (2C: Black/White; 3C: Black/White/Red; 4C: Black/White/Red/Green; 5C/6C: numbered)
Identification | Outer sheath colour | Black
Identification | Surface print legend | TEBAOFLEX — JIS C 3410 — 0.6/1 kV — <DPYCY/TPYCY/FPYCY/5PYCY/6PYCY>-<size> — IEC 60332-3-22

## Construction
DPYCY / TPYCY / FPYCY / 5PYCY / 6PYCY JIS Oversheathed Armoured – Construction
TEBAOFLEX ¦ https://tebaoflex.com/cables/jis-oversheathed-armoured-shipboard-power-cable/ ¦ Data revision 2026-10-20
Typical values for this cable type, based on JIS C 3410. Values for your order are confirmed in the quotation.
No. | Layer | Material | Reference
1 | Conductor | Circular stranded annealed copper conductor (JIS C 3410 Class 2) | JIS C 3410
2 | Insulation | Ethylene Propylene Rubber (EPR, Symbol P, +90 °C) core insulation | JIS C 3410
3 | Sheath | Flame-retardant marine PVC inner bedding sheath (Symbol Y) | JIS C 3410
4 | Armour | Galvanized steel (or tinned copper) wire braid armour (Symbol C) | JIS C 3410
5 | Sheath | Seawater- and oil-resistant flame-retardant PVC outer oversheath (Symbol Y, Black) | JIS C 3410
| Open Weather Deck & Mooring Winch Feeders | The outer PVC oversheath ('Y') protects the galvanized steel wire braid ('C') from direct seawater spray, salt encrustation, and UV exposure.
| Wet Bilge, Ballast & Cargo Pump Rooms | Dual PVC sheaths sandwiching the wire-braid armour allow watertight IP68 gland sealing at watertight bulkheads and deck penetrations.
| Shipboard Heavy Auxiliary & Thruster Power | TPYCY and FPYCY cables deliver mechanically armoured, EMC-screened three-phase power to bow thrusters, cranes, and hydraulic power packs.

## Quality and supply
DPYCY / TPYCY / FPYCY / 5PYCY / 6PYCY JIS Oversheathed Armoured – Testing, approvals and supply
TEBAOFLEX ¦ https://tebaoflex.com/cables/jis-oversheathed-armoured-shipboard-power-cable/ ¦ Data revision 2026-10-20
Typical values for this cable type, based on JIS C 3410. Values for your order are confirmed in the quotation.
Item | Detail | Frequency / scope
Routine test | Dielectric voltage withstand & conductor DC resistance — 3500 V AC / 5 min (JIS C 3410) | 100 % of production lengths
Sample test | Insulation wall thickness, hot-set / pinch & cold bend — Conforms to JIS C 3410 sample schedule | Every production batch
Type test | Fluid immersion, flame propagation & thermal aging — IEC 60332-1-2 & IEC 60332-3-22 Category A bunched flame retardant | Type qualification
Standard / approval | JIS C 3410 (0.6/1 kV DPYCY, TPYCY, FPYCY, 5PYCY, 6PYCY); IEC 60092-353
Standard / approval | IEC 60092-353 (2016)
Standard / approval | RoHS 3 & REACH Compliant
Company certificate | VDE
Company certificate | UL
Company certificate | cUL
Company certificate | CE
Company certificate | KTL
Company certificate | MSHA
Company certificate | MA
Company certificate | ISO 9001
Company certificate | ISO 14001
Company certificate | ISO 45001
Sheath marking | TEBAOFLEX — JIS C 3410 — 0.6/1 kV — <DPYCY/TPYCY/FPYCY/5PYCY/6PYCY>-<size> — IEC 60332-3-22
Supply | Delivery form: Non-returnable wooden drums, export reels or shrink-wrapped coils
Supply | Standard drum lengths: 100 m · 250 m · 500 m · 1000 m
Supply | MOQ: 200 m (stock sizes) · 500 m (custom lengths)
Supply | Lead time: 2–3 weeks ex-works
Supply | Incoterms: EXW, FOB, CIF, DAP