## Request a quote
Request a quotation for DSS V3 / V4 / V9
Application engineer · optical & sensing cables
Enter the length you need next to each size in the Sizes sheet (column A) and send this file to:
Email: info@tebaoflex.com
WhatsApp / phone: +86 185 9591 3361
Online quote form: https://tebaoflex.com/cables/brusens-dss-v3-v4-v9-structured-strain-sensing-fibre-cable/#footer-enquiry-section
An application engineer replies within 2 business hours.

## Sizes
DSS V3 / V4 / V9 Structured Strain-Sensing Fibre Cable – Dimensions & stiffness ratings (4)
TEBAOFLEX ¦ https://tebaoflex.com/cables/brusens-dss-v3-v4-v9-structured-strain-sensing-fibre-cable/ ¦ Data revision 2026-10-21
Typical values for this cable type, based on IEC 61757-1-1 / IEC 60794-1-21 / ITU-T G.657.A1. Values for your order are confirmed in the quotation.
Enter the length you need next to each size and send this file to info@tebaoflex.com or WhatsApp +86 185 9591 3361.
Your length (m) | Order designation | Core & surface structure | Outer Ø mm | Weight ≈ kg/km | Max. load N | Crush N/100 mm | Series
| DSS V4-01SM | 1F All-Dielectric Ribbed PA12 (EA 25 kN) | 4 | 16 | 800 | 2500 | Structured-Surface Concrete & Soil Strain Cables
| DSS V3-01SM | 1F 316L FIMT + Ribbed PA12 (EA 85 kN) | 4.6 | 28 | 1400 | 4000 | Structured-Surface Concrete & Soil Strain Cables
| DSS V3-02SM | 2F 316L FIMT + Ribbed PA12 (EA 85 kN) | 4.6 | 29 | 1400 | 4000 | Structured-Surface Concrete & Soil Strain Cables
| DSS V9-02SM | 2F FIMT + Steel Wire + Ribbed PA12 (EA 220 kN) | 6 | 58 | 2800 | 5500 | Structured-Surface Concrete & Soil Strain Cables
Periodic surface ribs anchor directly into curing concrete, cement grout or compacted soil without adhesives.

## Technical data
DSS V3 / V4 / V9 Structured Strain-Sensing Fibre Cable – Technical data
TEBAOFLEX ¦ https://tebaoflex.com/cables/brusens-dss-v3-v4-v9-structured-strain-sensing-fibre-cable/ ¦ Data revision 2026-10-21
Typical values for this cable type, based on IEC 61757-1-1 / IEC 60794-1-21 / ITU-T G.657.A1. Values for your order are confirmed in the quotation.
Group | Parameter | Value
Key data | Sensing mode | BOTDA / OFDR (Brillouin & Rayleigh strain)
Key data | Profile series | V3 · V4 · V9 (Ribbed / indented anchorage)
Key data | Outer Ø | 4.0 to 6.0 mm (Over mechanical lock ribs)
Key data | Strain range | ±10,000 µε (Positive form-fit anchorage)
Key data | Tensile load | 800 to 2,800 N (Model-dependent stiffness)
Key data | Temperature | -40 to +85 °C (Concrete & soil cure/service)
Electrical | Sensing principle | Brillouin (BOTDA / BOTDR) & Rayleigh OFDR
Electrical | Strain sensitivity | ≈ 0.050 MHz / µε @ 1550 nm
Electrical | Dielectric option | DSS V4 is 100 % metal-free all-dielectric
Thermal | Operating temperature | -40 °C to +85 °C (+100 °C concrete hydration)
Thermal | Installation temperature | -15 °C to +60 °C
Thermal | Storage temperature | -40 °C to +85 °C
Mechanical | Operating strain range | -10,000 µε to +10,000 µε (±1.0 %)
Mechanical | Axial stiffness (EA) | 25 kN (V4) · 85 kN (V3) · 220 kN (V9)
Mechanical | Max. tensile load | 800 N (V4) · 1,400 N (V3) · 2,800 N (V9)
Mechanical | Crush resistance | 2,500 N (V4) · 4,000 N (V3) · 5,500 N/100 mm (V9)
Mechanical | Min. bend radius | 15 × OD static · 20 × OD dynamic
Optical | Fibre specification | ITU-T G.657.A1 / G.652.D (200 kpsi proof test)
Optical | Attenuation @ 1550 nm | ≤ 0.25 dB/km
Optical | Attenuation @ 1310 nm | ≤ 0.38 dB/km
Resistance | Cement & alkali resistance | PA12 / HDPE resists pH 13.5 hydrating concrete
Resistance | Hydrostatic pressure | Up to 10 MPa (100 bar) on V3 and V9 FIMT models
Resistance | Pull-out bond strength | Ribbed profile locks into grout with zero slip
Standards | Strain sensor standard | IEC 61757-1-1 Distributed Strain Measurement
Standards | Cable test standard | IEC 60794-1-21 & IEC 60794-1-22
Standards | RoHS & REACH | 2011/65/EU & EC 1907/2006 compliant
Identification | Outer sheath | Structured Black/Blue PA12 with periodic ribs
Identification | Fibre coding | TIA-598-D Blue/Orange
Identification | Customs tariff (HS) | 8544.7000

## Construction
DSS V3 / V4 / V9 Structured Strain-Sensing Fibre Cable – Construction
TEBAOFLEX ¦ https://tebaoflex.com/cables/brusens-dss-v3-v4-v9-structured-strain-sensing-fibre-cable/ ¦ Data revision 2026-10-21
Typical values for this cable type, based on IEC 61757-1-1 / IEC 60794-1-21 / ITU-T G.657.A1. Values for your order are confirmed in the quotation.
No. | Layer | Material | Reference
1 | Strain-locked optical fibre | 1 or 2 ITU-T G.657.A1 (200 kpsi proof-tested) single-mode sensing fibres bonded to the carrier core | Linear Brillouin frequency shift 0.050 MHz/µε
2 | Central carrier (FIMT on V3/V9 · Elastomer on V4) | Laser-welded 316L stainless steel micro-tube with elastomeric lock (V3/V9) or monolithic polyarnide core (V4)
3 | Separator / barrier tape | Plastic protection | Linear Brillouin frequency shift 0.050 MHz/µε
4 | Tensile reinforcement (V9 steel / V4 aramid) | Stranded steel wires on V9; central FIMT on V3; dielectric aramid filaments on V4
5 | Ribbed / indented anchorage outer sheath | Structured Polyarnide 12 (PA12) or HDPE with periodic annular ribs / indentations
| DSS V3 (FIMT + Structured PA) | Ø 4.6 mm central 316L stainless tube with ribbed PA12 jacket for concrete & grouted boreholes
| DSS V4 (All-Dielectric Ribbed) | Ø 4.0 mm metal-free structured PA12 sensor for low-stiffness soil and concrete crack detection
| DSS V9 (Wire-Reinforced Ribbed) | Ø 6.0 mm FIMT + steel wire reinforcement + structured jacket for high-load piles & rock anchors

## Quality and supply
DSS V3 / V4 / V9 Structured Strain-Sensing Fibre Cable – Testing, approvals and supply
TEBAOFLEX ¦ https://tebaoflex.com/cables/brusens-dss-v3-v4-v9-structured-strain-sensing-fibre-cable/ ¦ Data revision 2026-10-21
Typical values for this cable type, based on IEC 61757-1-1 / IEC 60794-1-21 / ITU-T G.657.A1. Values for your order are confirmed in the quotation.
Item | Detail | Frequency / scope
Routine test | 100 % OTDR & Brillouin uniformity check @ 1550 nm — α ≤ 0.25 dB/km and uniform strain-transfer factor | Every spool length
Type test | Concrete pull-out & crack-bridging calibration — Zero anchorage slip in C30/37 concrete up to ±10,000 µε | Type qualification
Type test | Radial crush & hydrostatic pressure test — Up to 5,500 N/100 mm crush and 100 bar water pressure (V3/V9) | Type qualification
Standard / approval | IEC 61757-1-1 Distributed Strain
Standard / approval | IEC 60794-1-21 & ITU-T G.657.A1
Standard / approval | RoHS 2 & REACH Compliant
Company certificate | VDE
Company certificate | UL
Company certificate | cUL
Company certificate | CE
Company certificate | KTL
Company certificate | MSHA
Company certificate | MA
Company certificate | ISO 9001
Company certificate | ISO 14001
Company certificate | ISO 45001
Sheath marking | TEBAOFLEX DSS V3/V4/V9 STRUCTURED STRAIN CABLE
Supply | Delivery form: Fumigated export wooden or steel drums
Supply | Standard drum lengths: 1000 m · 2000 m · 4000 m (or custom cut lengths)
Supply | MOQ: 500 m (standard) · 1000 m (custom build)
Supply | Lead time: 2–4 weeks ex-works
Supply | Incoterms: EXW, FOB, CIF, DAP