## Request a quote
Request a quotation for DTS BSTE HT
Application engineer · optical & sensing cables
Enter the length you need next to each size in the Sizes sheet (column A) and send this file to:
Email: info@tebaoflex.com
WhatsApp / phone: +86 185 9591 3361
Online quote form: https://tebaoflex.com/cables/brusens-dts-bste-ht-high-temperature-distributed-temperature-sensing-cable/#footer-enquiry-section
An application engineer replies within 2 business hours.

## Sizes
DTS BSTE HT High-Temperature Distributed Temperature Sensing Cable – Dimensions & temperature ratings (4)
TEBAOFLEX ¦ https://tebaoflex.com/cables/brusens-dts-bste-ht-high-temperature-distributed-temperature-sensing-cable/ ¦ Data revision 2026-10-21
Typical values for this cable type, based on IEC 61757-2-2 / IEC 60793-2 / ASTM A240 (316L). Values for your order are confirmed in the quotation.
Enter the length you need next to each size and send this file to info@tebaoflex.com or WhatsApp +86 185 9591 3361.
Your length (m) | Order designation | Fibre & armour construction | Outer Ø mm | Weight ≈ kg/km | Max. load N | Max. temp °C | Series
| DTS BSTE HT-PFA-04 | 2×MM + 2×SM Polyimide · 316L + PFA | 4.8 | 56 | 4500 | 260 | High-Temperature Polyimide & Metal-Coated DTS Cables
| DTS BSTE HT-1/4-PFA | 2×MM + 2×SM C/Polyimide · 1/4" Downhole | 6.35 | 115 | 8000 | 260 | High-Temperature Polyimide & Metal-Coated DTS Cables
| DTS BSTE HT-BARE-04 | 2×MM + 2×SM Polyimide · Bare 316L Armour | 3.8 | 48 | 5000 | 300 | High-Temperature Polyimide & Metal-Coated DTS Cables
| DTS BSTE HT-AU-INC | 2×MM Gold-Coated · Inconel 625 FIMT | 3.2 | 38 | 4000 | 650 | High-Temperature Polyimide & Metal-Coated DTS Cables
All BSTE HT tubes are gel-free (dry nitrogen buffered) to prevent gel decomposition above +100 °C or solidification at -196 °C.

## Technical data
DTS BSTE HT High-Temperature Distributed Temperature Sensing Cable – Technical data
TEBAOFLEX ¦ https://tebaoflex.com/cables/brusens-dts-bste-ht-high-temperature-distributed-temperature-sensing-cable/ ¦ Data revision 2026-10-21
Typical values for this cable type, based on IEC 61757-2-2 / IEC 60793-2 / ASTM A240 (316L). Values for your order are confirmed in the quotation.
Group | Parameter | Value
Key data | Temp. range | -196 to +300 °C (Polyimide fibre (+700 °C Au opt))
Key data | Fibre coating | Polyimide / Carb (Hydrogen-darkening resistant)
Key data | Metallic tube | 316L / Inconel 6 (Dry gas-buffered laser weld)
Key data | Tensile load | 4,500 to 8,000 N (316L stainless wire armour)
Key data | Crush rating | 6,000 N/100 mm (Downhole & kiln clamping)
Key data | Pressure rating | Up to 50 MPa (500 bar downhole hydrostatic)
Electrical | Sensing principle | Raman OTDR (50/125 MM) & Brillouin/OFDR (9/125 SM)
Electrical | Temperature accuracy | ±0.2 °C to ±1.0 °C across -196 to +300 °C
Electrical | Hydrogen darkening block | Hermetic carbon-coated fibre + welded 316L FIMT
Thermal | Continuous operating temp. | -196 °C to +260 °C (PFA) · -196 °C to +300 °C (Bare 316L)
Thermal | Ultra-high-temp option | Up to +650 °C with gold-coated fibre in Inconel tube
Thermal | Thermal response (τ₆₃) | ≤ 1.2 s (Bare 316L) · ≤ 2.2 s (PFA jacketed)
Mechanical | Outer diameter | 3.8 mm (Bare 316L) · 4.8 mm to 6.35 mm (1/4" PFA)
Mechanical | Max. tensile load | 4,500 N to 8,000 N
Mechanical | Crush resistance | 6,000 N / 100 mm
Mechanical | Min. bend radius | 15 × OD static · 20 × OD dynamic
Optical | High-temp MM fibre | 50/125 µm graded-index Carbon/Polyimide (≤ 3.0 dB/km @ 850 nm)
Optical | High-temp SM fibre | 9/125 µm Carbon/Polyimide (≤ 0.50 dB/km @ 1550 nm)
Optical | Excess fibre length | 0.30 % to 0.50 % inside dry FIMT for thermal expansion
Resistance | Hydrostatic pressure | Up to 50 MPa (500 bar) downhole rating
Resistance | Chemical & sour gas | PFA + 316L/Inconel resists H₂S, CO₂, HCl & steam
Resistance | Flame & non-combustibility | IEC 60332-1-2 (PFA) · Non-combustible Class A1 (Bare)
Standards | DTS sensor standard | IEC 61757-2-2 Distributed Temperature Sensing
Standards | Metallurgy standard | ASTM A240 (AISI 316L) / ASTM B444 (Inconel 625)
Standards | RoHS & REACH | 2011/65/EU & EC 1907/2006 compliant
Identification | Outer appearance | Translucent Red/Amber PFA or bright passivated 316L
Identification | Fibre identification | High-temp ring-marked polyimide coatings
Identification | Customs tariff (HS) | 8544.7000

## Construction
DTS BSTE HT High-Temperature Distributed Temperature Sensing Cable – Construction
TEBAOFLEX ¦ https://tebaoflex.com/cables/brusens-dts-bste-ht-high-temperature-distributed-temperature-sensing-cable/ ¦ Data revision 2026-10-21
Typical values for this cable type, based on IEC 61757-2-2 / IEC 60793-2 / ASTM A240 (316L). Values for your order are confirmed in the quotation.
No. | Layer | Material | Reference
1 | High-temperature polyimide / carbon-coated fibres | 2 or 4 × 50/125 µm graded-index MM and/or 9/125 µm SM silica fibres with hermetic pyrolytic carbon inner barrier and +300 °C polyimide coating
2 | Dry laser-welded 316L / Inconel FIMT | Gel-free, nitrogen-flushed AISI 316L (or Inconel 625) seamless laser-welded tube with ≥ 0.3 % EFL | No gel coking at +300 °C or freezing at -196 °C
3 | PFA / FEP fluoropolymer or bare 316L finish | Extruded Perfluoroalkoxy (PFA, +260 °C continuous / +300 °C peak) or bare passivated 316L stainless steel (+300 °C)
| BSTE HT-PFA (-196 to +260/+300 °C) | 316L FIMT + 316L wire armour + translucent Amber/Red PFA fluoropolymer jacket for chemical plants & wells
| BSTE HT-BARE316L (-196 to +300 °C) | Bare passivated 316L stainless-steel armoured cable without polymer jacket for furnace walls & steam headers

## Quality and supply
DTS BSTE HT High-Temperature Distributed Temperature Sensing Cable – Testing, approvals and supply
TEBAOFLEX ¦ https://tebaoflex.com/cables/brusens-dts-bste-ht-high-temperature-distributed-temperature-sensing-cable/ ¦ Data revision 2026-10-21
Typical values for this cable type, based on IEC 61757-2-2 / IEC 60793-2 / ASTM A240 (316L). Values for your order are confirmed in the quotation.
Item | Detail | Frequency / scope
Routine test | 100 % helium/eddy-current FIMT leak test & OTDR trace — Zero pinhole defects and verified 850/1300/1550 nm attenuation | Every spool length
Type test | +300 °C thermal cycling & hydrogen aging test — Stable Raman Stokes/anti-Stokes ratio after 1,000 h @ +300 °C | Type qualification
Type test | 500 bar hydrostatic & 6,000 N/100 mm crush test — Zero tube collapse or optical step loss | Type qualification
Standard / approval | IEC 61757-2-2 High-Temp DTS
Standard / approval | ASTM A240 (316L) & NACE MR0175
Standard / approval | RoHS 2 & REACH Compliant
Company certificate | VDE
Company certificate | UL
Company certificate | cUL
Company certificate | CE
Company certificate | KTL
Company certificate | MSHA
Company certificate | MA
Company certificate | ISO 9001
Company certificate | ISO 14001
Company certificate | ISO 45001
Sheath marking | TEBAOFLEX DTS BSTE HT +300C 316L FIMT
Supply | Delivery form: Fumigated export wooden or steel drums
Supply | Standard drum lengths: 1000 m · 2000 m · 4000 m (or custom cut lengths)
Supply | MOQ: 500 m (standard) · 1000 m (custom build)
Supply | Lead time: 2–4 weeks ex-works
Supply | Incoterms: EXW, FOB, CIF, DAP