## Request a quote
Request a quotation for EAF Water-Cooled Cable
Application engineer · metallurgical furnace cables
Enter the length you need next to each size in the Sizes sheet (column A) and send this file to:
Email: info@tebaoflex.com
WhatsApp / phone: +86 185 9591 3361
Online quote form: https://tebaoflex.com/cables/electric-arc-furnace-eaf-high-current-water-cooled-flexible-feeder-cable/#template-selection
An application engineer replies within 2 business hours.

## Sizes
EAF Water-Cooled Cable – Cross-section, current rating & cooling water flow (7)
TEBAOFLEX ¦ https://tebaoflex.com/cables/electric-arc-furnace-eaf-high-current-water-cooled-flexible-feeder-cable/ ¦ Data revision 2026-10-20
Typical values for this cable type, based on IEC 60519-4 / JB/T 6314 / EN 50525. Values for your order are confirmed in the quotation.
Enter the length you need next to each size and send this file to info@tebaoflex.com or WhatsApp +86 185 9591 3361.
Your length (m) | Order designation | Copper area | Max. voltage | Hose OD ≈ mm | Rated current kA | Water flow L/min | Min. bend R mm | Series
| WC-EAF-500 | 500 mm² | 1.2 kV | 56 | 12.5 | 22 | 560 | Ladle Furnace (LF) & Small EAF Water-Cooled Cables (500–1,500 mm²)
| WC-EAF-1000 | 1,000 mm² | 1.2 kV | 72 | 22 | 35 | 720 | Ladle Furnace (LF) & Small EAF Water-Cooled Cables (500–1,500 mm²)
| WC-EAF-1500 | 1,500 mm² | 1.5 kV | 84 | 30 | 48 | 840 | Ladle Furnace (LF) & Small EAF Water-Cooled Cables (500–1,500 mm²)
| WC-EAF-2500 | 2,500 mm² | 1.5 kV | 104 | 45 | 75 | 1040 | UHP AC/DC Electric Arc Furnace & SAF Main Feeders (2,500–6,000 mm²)
| WC-EAF-3500 | 3,500 mm² | 1.5 kV | 120 | 58 | 100 | 1200 | UHP AC/DC Electric Arc Furnace & SAF Main Feeders (2,500–6,000 mm²)
| WC-EAF-4500 | 4,500 mm² | 1.8 kV | 136 | 70 | 125 | 1360 | UHP AC/DC Electric Arc Furnace & SAF Main Feeders (2,500–6,000 mm²)
| WC-EAF-6000 | 6,000 mm² | 1.8 kV | 155 | 88 | 160 | 1550 | UHP AC/DC Electric Arc Furnace & SAF Main Feeders (2,500–6,000 mm²)
Supplied as complete factory-tested assemblies with flat-palm or cylindrical clamp copper terminals and BSP/NPT/flanged water ports.

## Technical data
EAF Water-Cooled Cable – Technical data
TEBAOFLEX ¦ https://tebaoflex.com/cables/electric-arc-furnace-eaf-high-current-water-cooled-flexible-feeder-cable/ ¦ Data revision 2026-10-20
Typical values for this cable type, based on IEC 60519-4 / JB/T 6314 / EN 50525. Values for your order are confirmed in the quotation.
Group | Parameter | Value
Key data | Cross-section | 300–6,000 mm² (effective hollow copper ring)
Key data | Rated current | 10 to 90 kA (at 18–25 A/mm² current density)
Key data | Coolant press. | 0.4–0.8 MPa (tested to 1.2–1.6 MPa burst)
Key data | Terminal heads | Forged T2 Cu (silver-brazed or cold-swaged)
Key data | Outer hose | Slag-shield EPDM (cord-reinforced + glass/silicone)
Key data | Min. bend R | 10 × Hose OD (dynamic furnace tilting & swing)
Electrical | Rated secondary operating voltage | Up to 1,200 V / 1,800 V AC or DC (3.5 kV AC dielectric test on outer hose)
Electrical | Current rating & design current density | 10 kA to 90 kA continuous (15 to 25 A/mm² water-cooled copper density)
Electrical | Terminal-to-rope contact resistance | ≤ 3 to 8 µΩ per terminal head (temperature rise ΔT ≤ 25 K)
Thermal | Cooling water inlet / outlet temperature | Inlet +5 °C to +35 °C · Outlet max. +55 °C (ΔT ≤ 15–20 K)
Thermal | Required cooling water flow rate | 18 to 160 L/min per cable at 0.4–0.6 MPa differential pressure
Mechanical | Hose working & proof water pressure | 0.4–0.8 MPa working · 1.2 MPa routine hydrostatic proof test (30 min)
Mechanical | Minimum dynamic bending radius | 10 × outer hose diameter (withstands > 150,000 furnace tilt/swing cycles)
Resistance | Outer hose dielectric breakdown strength | ≥ 3,500 V AC rms (50 Hz, 1 min) and IR ≥ 20 MΩ in dry/wet state
Resistance | Radiant heat & molten slag protection | EPDM rubber cover + rubber bumper rings + optional +1,100 °C peak slag
Standards | Governing furnace cable standards | IEC 60519-4 (Arc furnace safety), JB/T 6314 & EN 60204-1
Standards | Factory QA & material compliance | EN 10204 3.1 routine test certificate · RoHS 2 & REACH compliant
Identification | Custom engineering parameters | Exact pin-to-pin length (3.5–14 m), palm bolt pattern or cylindrical Ø &
Identification | Customs tariff (HS) | 8544.42 / 8514.90

## Construction
EAF Water-Cooled Cable – Construction
TEBAOFLEX ¦ https://tebaoflex.com/cables/electric-arc-furnace-eaf-high-current-water-cooled-flexible-feeder-cable/ ¦ Data revision 2026-10-20
Typical values for this cable type, based on IEC 60519-4 / JB/T 6314 / EN 50525. Values for your order are confirmed in the quotation.
No. | Layer | Material | Reference
1 | Hollow concentric rope of fine copper sub-cables | 6 to 18 stranded sub-ropes of Ø 0.20–0.40 mm bare or tinned ETP/OFHC copper wires laid at
2 | Central coolant support core / spiral | Perforated synthetic-rubber hose or non-magnetic stainless/PTFE helical support spring
3 | Forged & silver-brazed hollow copper terminal heads | One-piece forged Cu-ETP (CW004A) water-cooled palm or cylindrical clamp terminals with
4 | Multi-ply aramid/polyester reinforced EPDM outer hose | Seamless insulating EPDM rubber inner tube + high-tensile synthetic cord plies +
| WC-EAF Standard Catenary Jumper (500–6,000 mm²) | Hollow copper rope + EPDM rubber hose + external rubber anti-chafing bumper rings
| WC-EAF +PyroShield Slag Sleeve | Adds replaceable iron-oxide red silicone-coated fiberglass fire sleeve and stainless spring guard

## Quality and supply
EAF Water-Cooled Cable – Testing, approvals and supply
TEBAOFLEX ¦ https://tebaoflex.com/cables/electric-arc-furnace-eaf-high-current-water-cooled-flexible-feeder-cable/ ¦ Data revision 2026-10-20
Typical values for this cable type, based on IEC 60519-4 / JB/T 6314 / EN 50525. Values for your order are confirmed in the quotation.
Item | Detail | Frequency / scope
Routine test | 1.2 MPa (12 bar) 30-min hydrostatic pressure & flow-rate test — Zero water seepage at hose body or stainless terminal clamping rings | Every cable assembly
Routine test | Micro-ohm DC resistance & 3.5 kV AC outer-hose dielectric test — Terminal contact resistance ≤ 5 µΩ; hose passes 3.5 kV AC | Every cable assembly
Standard / approval | IEC 60519-4 & JB/T 6314 Arc Furnace Certified
Standard / approval | 100 % 1.2 MPa Hydrostatic & Micro-Ohm Tested
Standard / approval | CE & ISO 9001 Heavy-Current QA
Company certificate | VDE
Company certificate | UL
Company certificate | cUL
Company certificate | CE
Company certificate | KTL
Company certificate | MSHA
Company certificate | MA
Company certificate | ISO 9001
Company certificate | ISO 14001
Company certificate | ISO 45001
Sheath marking | Stamped on Cu terminal head: TEBAOFLEX WC-EAF <mm²> L=<mm> SERIAL# + test pressure
Supply | Delivery form: Non-returnable fumigated wooden or steel drums
Supply | Standard lengths: 250 m · 500 m · 1000 m standard drums
Supply | MOQ: 250 m (stock sizes) · 500 m (custom)
Supply | Lead time: 3–5 weeks ex-works
Supply | Incoterms: EXW, FCA, FOB, CIF, DAP