## Request a quote
Request a quotation for EN 50264-2-2
Application engineer · EN 50264 / EN 45545-2 railway cables
Enter the length you need next to each size in the Sizes sheet (column A) and send this file to:
Email: info@tebaoflex.com
WhatsApp / phone: +86 185 9591 3361
Online quote form: https://tebaoflex.com/cables/standard-wall-multicore-rolling-stock-cable/#template-selection
An application engineer replies within 2 business hours.

## Sizes
EN 50264-2-2 Standard-Wall Multicore Rolling Stock Cable – Dimensions & weights (20)
TEBAOFLEX ¦ https://tebaoflex.com/cables/standard-wall-multicore-rolling-stock-cable/ ¦ Data revision 2026-10-20
Typical values for this cable type, based on EN 50264-2-2 / EN 45545-2 HL1–HL3. Values for your order are confirmed in the quotation.
Enter the length you need next to each size and send this file to info@tebaoflex.com or WhatsApp +86 185 9591 3361.
Your length (m) | Order designation | Cores × mm² / AWG | AWG ≈ | Outer Ø min mm | Outer Ø max mm | Copper kg/km | Weight ≈ kg/km | Min. bend R mm | Series
| EN 50264-2-2 300V 2×1.0 MM | 2×1.0 | 18 | 7.4 | 8 | 19 | 85 | 40 | 300/500 V Unscreened Multicore (EN 50264-2-2 MM)
| EN 50264-2-2 300V 4×1.0 MM | 4×1.0 | 18 | 8.5 | 9.2 | 38 | 125 | 46 | 300/500 V Unscreened Multicore (EN 50264-2-2 MM)
| EN 50264-2-2 300V 7×1.0 MM | 7×1.0 | 18 | 10.3 | 11.2 | 67 | 195 | 56 | 300/500 V Unscreened Multicore (EN 50264-2-2 MM)
| EN 50264-2-2 300V 12×1.0 MM | 12×1.0 | 18 | 13.6 | 14.8 | 115 | 335 | 74 | 300/500 V Unscreened Multicore (EN 50264-2-2 MM)
| EN 50264-2-2 300V 2×1.5 MM | 2×1.5 | 16 | 7.9 | 8.6 | 28 | 102 | 43 | 300/500 V Unscreened Multicore (EN 50264-2-2 MM)
| EN 50264-2-2 300V 4×1.5 MM | 4×1.5 | 16 | 9.2 | 10 | 57 | 152 | 50 | 300/500 V Unscreened Multicore (EN 50264-2-2 MM)
| EN 50264-2-2 300V 7×1.5 MM | 7×1.5 | 16 | 11.2 | 12.2 | 100 | 240 | 61 | 300/500 V Unscreened Multicore (EN 50264-2-2 MM)
| EN 50264-2-2 300V 12×1.5 MM | 12×1.5 | 16 | 14.9 | 16.2 | 172 | 415 | 81 | 300/500 V Unscreened Multicore (EN 50264-2-2 MM)
| EN 50264-2-2 300V 4×1.5 MMS | 4×1.5 | 16 | 10.3 | 11.2 | 88 | 205 | 56 | 300/500 V Tinned-Cu Braid Screened (EN 50264-2-2 MMS)
| EN 50264-2-2 300V 7×1.5 MMS | 7×1.5 | 16 | 12.3 | 13.4 | 142 | 305 | 67 | 300/500 V Tinned-Cu Braid Screened (EN 50264-2-2 MMS)
| EN 50264-2-2 300V 12×1.5 MMS | 12×1.5 | 16 | 16.2 | 17.6 | 232 | 505 | 88 | 300/500 V Tinned-Cu Braid Screened (EN 50264-2-2 MMS)
| EN 50264-2-2 600V 2×2.5 MM | 2×2.5 | 14 | 9.6 | 10.4 | 48 | 155 | 52 | 0.6/1 kV Auxiliary Power & Screened (EN 50264-2-2 MM / MMS)
| EN 50264-2-2 600V 3G2.5 MM | 3×2.5 | 14 | 10.1 | 11 | 72 | 185 | 55 | 0.6/1 kV Auxiliary Power & Screened (EN 50264-2-2 MM / MMS)
| EN 50264-2-2 600V 4G2.5 MM | 4×2.5 | 14 | 11.2 | 12.2 | 96 | 235 | 61 | 0.6/1 kV Auxiliary Power & Screened (EN 50264-2-2 MM / MMS)
| EN 50264-2-2 600V 4G2.5 MMS | 4×2.5 | 14 | 12.3 | 13.4 | 138 | 302 | 67 | 0.6/1 kV Auxiliary Power & Screened (EN 50264-2-2 MM / MMS)
| EN 50264-2-2 600V 4G4 MM | 4×4 | 12 | 12.9 | 14 | 153 | 335 | 70 | 0.6/1 kV Auxiliary Power & Screened (EN 50264-2-2 MM / MMS)
| EN 50264-2-2 600V 4G6 MM | 4×6 | 10 | 14.5 | 15.8 | 230 | 445 | 79 | 0.6/1 kV Auxiliary Power & Screened (EN 50264-2-2 MM / MMS)
| EN 50264-2-2 600V 4G10 MM | 4×10 | 8 | 18 | 19.6 | 384 | 710 | 98 | 0.6/1 kV Auxiliary Power & Screened (EN 50264-2-2 MM / MMS)
| EN 50264-2-2 600V 4G16 MM | 4×16 | 6 | 21.3 | 23.2 | 614 | 1045 | 116 | 0.6/1 kV Auxiliary Power & Screened (EN 50264-2-2 MM / MMS)
| EN 50264-2-2 600V 4G25 MM | 4×25 | 4 | 26.1 | 28.4 | 960 | 1580 | 142 | 0.6/1 kV Auxiliary Power & Screened (EN 50264-2-2 MM / MMS)
Dimensions and weights are typical values per EN 50264-2-2 / EN 45545-2 HL1–HL3. Minimum fixed bending radius shown is 5 × OD.

## Electrical & current ratings
EN 50264-2-2 Standard-Wall Multicore Rolling Stock Cable – Electrical & current ratings (8)
TEBAOFLEX ¦ https://tebaoflex.com/cables/standard-wall-multicore-rolling-stock-cable/ ¦ Data revision 2026-10-20
Typical values for this cable type, based on EN 50264-2-2 / EN 45545-2 HL1–HL3. Values for your order are confirmed in the quotation.
Cross-section mm² | AWG ≈ | Max. DC resistance 20 °C, Ω/km | Single wire in air 30 °C, A | Multi-core bundle 30 °C, A
1 | 18 | 20 | 16 | 12
1.5 | 16 | 13.7 | 21 | 16
2.5 | 14 | 8.21 | 30 | 22
4 | 12 | 5.09 | 41 | 30
6 | 10 | 3.39 | 53 | 38
10 | 8 | 1.95 | 75 | 53
16 | 6 | 1.24 | 100 | 71
25 | 4 | 0.795 | 135 | 94
Current ratings at 30 °C ambient in free air. Apply temperature and bundle grouping factors per applicable equipment standard.

## Technical data
EN 50264-2-2 Standard-Wall Multicore Rolling Stock Cable – Technical data
TEBAOFLEX ¦ https://tebaoflex.com/cables/standard-wall-multicore-rolling-stock-cable/ ¦ Data revision 2026-10-20
Typical values for this cable type, based on EN 50264-2-2 / EN 45545-2 HL1–HL3. Values for your order are confirmed in the quotation.
Group | Parameter | Value
Key data | Voltage rating | 300 V & 0.6/1 kV (300/500 V & 600/1000 V AC)
Key data | Fire hazard | HL1 / HL2 / HL3 (EN 45545-2 R15 (interior) & R16 (ext.))
Key data | Conductor temp. | −40…+90 °C (+90 °C continuous · +120 °C (20,000 h))
Key data | Wall / compounds | EI 101–104 / EM (Standard wall e-beam cross-linked LSZH)
Key data | Bending radius | 4–10 × OD (4 × OD fixed (D≤12 mm) · 8–10 × OD flex)
Key data | Size range | 1.0–50 mm² (2 to 40 cores · MM & screened MMS)
Electrical | Rated voltage U0/U | 300/500 V ('300 V' class) & 0.6/1 kV ('600 V' class) AC
Electrical | Max. operating voltage | 360/600 V AC (450/900 V DC) for 300 V class · 0.72/1.2 kV AC (0.9/1.8 kV DC) for 600 V class
Electrical | AC test voltage (50 Hz) | 2.0 kV AC (300/500 V class) · 3.5 kV AC (0.6/1 kV class) for 5 min
Thermal | Operating temperature range | −40 °C (EI 104 / EM 104) or −25 °C (EI 103 / EM 103) to +90 °C
Thermal | Overload temperature | +120 °C (20,000 hours cumulative thermal life)
Thermal | Short-circuit temperature | +200 °C max. (5 s)
Mechanical | Min. bending radius, fixed | 4 × OD (D ≤ 12 mm) · 5 × OD (D > 12 mm) unscreened · 6 × OD screened MMS
Mechanical | Min. bending radius, flexing | 8 × OD unscreened MM · 10 × OD screened MMS
Mechanical | Wall thickness | Standard wall (0.8–1.4 mm core insulation + 1.0–2.4 mm outer sheath)
Resistance | Railway fire safety | EN 45545-2 Hazard Level HL1, HL2 & HL3 (Requirement Sets R15 indoor & R16 outdoor)
Resistance | Flame propagation | EN 60332-1-2, EN 60332-3-24 / EN 50305 §9.1.1 (D < 12 mm)
Resistance | Smoke & toxicity | EN 61034-2 low smoke · EN 60754-1/2 zero halogen · EN 50305 ITC ≤ 3
Resistance | Oil, fuel & ozone | IRM 902 mineral oil, IRM 903 diesel fuel, acid/alkali and ozone resistant (EM 104)
Standards | Primary standard | EN 50264-2-2 (part of the EN 50264 series for rolling stock)
Standards | Material specification | EN 50264-1 (EI 101–104 insulation & EM 101–104 sheath compounds)
Standards | Fire & EMC standards | EN 45545-2 HL1–HL3 & EN 50121-3-2 railway EMC (for MMS)
Standards | RoHS & REACH | 2011/65/EU (RoHS 2) & EC 1907/2006 compliant
Identification | Sheath colour | Black
Identification | Core identification | Black cores printed with white numbers (1, 2, 3…) + optional green-yellow core ('G')
Identification | Sheath marking | TEBAOFLEX EN 50264-2-2 [300V/600V] [Size] MM/MMS EN 45545-2 HL3
Identification | Customs tariff (HS) | 8544.49 (insulated conductors ≤ 1000 V)

## Construction
EN 50264-2-2 Standard-Wall Multicore Rolling Stock Cable – Construction
TEBAOFLEX ¦ https://tebaoflex.com/cables/standard-wall-multicore-rolling-stock-cable/ ¦ Data revision 2026-10-20
Typical values for this cable type, based on EN 50264-2-2 / EN 45545-2 HL1–HL3. Values for your order are confirmed in the quotation.
No. | Layer | Material | Reference
1 | Class 5 tinned copper conductor | Fine-stranded tinned annealed copper to EN 60228 Class 5 | EN 60228 Class 5 · EN 50264-2-2
2 | Standard-wall EI 101–104 insulation | Electron-beam cross-linked halogen-free elastomer (EN 50264-1 EI 101 to EI 104), black with white numbers | EN 50264-1 / EN 50264-2-2
3 | Halogen-free filler & wrapping tape | Non-hygroscopic LSZH fillers and polyester/mica separator tape over the cabled core assembly | EN 50264-2-2
4 | Optional tinned-copper braid (MMS) | Unscreened ('MM') or ≥ 80 % tinned-copper wire braid screen ('MMS') for railway EMC | EN 50264-2-2 · EN 50121-3-2
5 | Cross-linked EM 101–104 outer sheath | Halogen-free, low-smoke, oil- and fuel-resistant cross-linked elastomer compound (EM 101–EM 104), black | EN 50264-1 · EN 45545-2 HL3
| EN 50264-2-2 300 V (300/500 V) MM & MMS | Standard-wall multicore (2–40 cores, 1.0–2.5 mm²) control cables with or without tinned-Cu screen
| EN 50264-2-2 600 V (0.6/1 kV) MM & MMS | Standard-wall multicore (2–7 cores, 1.5–50 mm²) auxiliary power and control feeders

## Quality and supply
EN 50264-2-2 Standard-Wall Multicore Rolling Stock Cable – Testing, approvals and supply
TEBAOFLEX ¦ https://tebaoflex.com/cables/standard-wall-multicore-rolling-stock-cable/ ¦ Data revision 2026-10-20
Typical values for this cable type, based on EN 50264-2-2 / EN 45545-2 HL1–HL3. Values for your order are confirmed in the quotation.
Item | Detail | Frequency / scope
Routine test | AC dielectric voltage test — 3.5 kV AC (50/60 Hz) | Every manufactured length
Routine test | Conductor DC resistance — IEC 60228 / ASTM (tinned copper) | Every manufactured length
Sample test | Flame propagation test — IEC 60332-1-2 / UL VW-1 / ISO 6722-1 | Per production batch
Type test | Insulation & sheath material physical properties — EN 50264-2-2 / EN 45545-2 HL1–HL3 | Type approval
Standard / approval | EN 50264-2-2 / EN 45545-2 HL1–HL3
Standard / approval | CE · RoHS 2 (2011/65/EU) · REACH
Company certificate | VDE
Company certificate | UL
Company certificate | cUL
Company certificate | CE
Company certificate | KTL
Company certificate | MSHA
Company certificate | MA
Company certificate | ISO 9001
Company certificate | ISO 14001
Company certificate | ISO 45001
Sheath marking | TEBAOFLEX EN 50264-2-2 600V [Size] MM/MMS EN 45545-2 HL3
Supply | Delivery form: Export wooden drums, reels or coils, cut-to-length on request
Supply | Packaging: Heat-treated ISPM-15 timber drums or spools with sealed ends
Supply | Conductor / colour options: Custom core counts, stripe combinations or cut harnesses on request