## Request a quote
Request a quotation for EN 50264-3-1
Application engineer · EN 50264 / EN 45545-2 railway cables
Enter the length you need next to each size in the Sizes sheet (column A) and send this file to:
Email: info@tebaoflex.com
WhatsApp / phone: +86 185 9591 3361
Online quote form: https://tebaoflex.com/cables/reduced-wall-single-core-rolling-stock-cable/#template-selection
An application engineer replies within 2 business hours.

## Sizes
EN 50264-3-1 Reduced-Wall Single-Core Rolling Stock Cable – Dimensions & weights (22)
TEBAOFLEX ¦ https://tebaoflex.com/cables/reduced-wall-single-core-rolling-stock-cable/ ¦ Data revision 2026-10-20
Typical values for this cable type, based on EN 50264-3-1 / EN 45545-2 HL1–HL3. Values for your order are confirmed in the quotation.
Enter the length you need next to each size and send this file to info@tebaoflex.com or WhatsApp +86 185 9591 3361.
Your length (m) | Order designation | Cores × mm² / AWG | AWG ≈ | Outer Ø min mm | Outer Ø max mm | Copper kg/km | Weight ≈ kg/km | Min. bend R mm | Series
| EN 50264-3-1 600V 1×0.5 M | 1×0.5 | 20 | 1.9 | 2.1 | 4 | 9 | 6 | 0.6/1 kV (600 V) Reduced-Wall Control & Panel Wires (0.5–6 mm²)
| EN 50264-3-1 600V 1×0.75 M | 1×0.75 | 18 | 2.1 | 2.3 | 7 | 12 | 7 | 0.6/1 kV (600 V) Reduced-Wall Control & Panel Wires (0.5–6 mm²)
| EN 50264-3-1 600V 1×1.0 M | 1×1.0 | 18 | 2.3 | 2.5 | 9 | 15 | 8 | 0.6/1 kV (600 V) Reduced-Wall Control & Panel Wires (0.5–6 mm²)
| EN 50264-3-1 600V 1×1.5 M | 1×1.5 | 16 | 2.6 | 2.8 | 14 | 20 | 8 | 0.6/1 kV (600 V) Reduced-Wall Control & Panel Wires (0.5–6 mm²)
| EN 50264-3-1 600V 1×2.5 M | 1×2.5 | 14 | 3 | 3.3 | 24 | 31 | 10 | 0.6/1 kV (600 V) Reduced-Wall Control & Panel Wires (0.5–6 mm²)
| EN 50264-3-1 600V 1×4 M | 1×4 | 12 | 3.7 | 4 | 38 | 47 | 12 | 0.6/1 kV (600 V) Reduced-Wall Control & Panel Wires (0.5–6 mm²)
| EN 50264-3-1 600V 1×6 M | 1×6 | 10 | 4.2 | 4.6 | 57 | 68 | 14 | 0.6/1 kV (600 V) Reduced-Wall Control & Panel Wires (0.5–6 mm²)
| EN 50264-3-1 600V 1×10 M | 1×10 | 8 | 5.4 | 5.9 | 96 | 114 | 18 | 0.6/1 kV (600 V) Reduced-Wall Auxiliary Power Leads (10–240 mm²)
| EN 50264-3-1 600V 1×16 M | 1×16 | 6 | 6.4 | 7 | 153 | 174 | 21 | 0.6/1 kV (600 V) Reduced-Wall Auxiliary Power Leads (10–240 mm²)
| EN 50264-3-1 600V 1×25 M | 1×25 | 4 | 8 | 8.7 | 240 | 268 | 26 | 0.6/1 kV (600 V) Reduced-Wall Auxiliary Power Leads (10–240 mm²)
| EN 50264-3-1 600V 1×35 M | 1×35 | 2 | 9.3 | 10.1 | 336 | 368 | 30 | 0.6/1 kV (600 V) Reduced-Wall Auxiliary Power Leads (10–240 mm²)
| EN 50264-3-1 600V 1×50 M | 1×50 | 1/0 | 10.9 | 11.9 | 480 | 520 | 36 | 0.6/1 kV (600 V) Reduced-Wall Auxiliary Power Leads (10–240 mm²)
| EN 50264-3-1 600V 1×70 M | 1×70 | 2/0 | 12.7 | 13.8 | 672 | 718 | 41 | 0.6/1 kV (600 V) Reduced-Wall Auxiliary Power Leads (10–240 mm²)
| EN 50264-3-1 600V 1×95 M | 1×95 | 3/0 | 14.4 | 15.6 | 912 | 955 | 47 | 0.6/1 kV (600 V) Reduced-Wall Auxiliary Power Leads (10–240 mm²)
| EN 50264-3-1 600V 1×120 M | 1×120 | 4/0 | 16.1 | 17.5 | 1152 | 1205 | 52 | 0.6/1 kV (600 V) Reduced-Wall Auxiliary Power Leads (10–240 mm²)
| EN 50264-3-1 600V 1×150 M | 1×150 | 300 kcmil | 18 | 19.6 | 1440 | 1500 | 59 | 0.6/1 kV (600 V) Reduced-Wall Auxiliary Power Leads (10–240 mm²)
| EN 50264-3-1 600V 1×185 M | 1×185 | 350 kcmil | 20.1 | 21.8 | 1776 | 1845 | 65 | 0.6/1 kV (600 V) Reduced-Wall Auxiliary Power Leads (10–240 mm²)
| EN 50264-3-1 600V 1×240 M | 1×240 | 500 kcmil | 22.6 | 24.6 | 2304 | 2390 | 74 | 0.6/1 kV (600 V) Reduced-Wall Auxiliary Power Leads (10–240 mm²)
| EN 50264-3-1 1800V 1×2.5 M | 1×2.5 | 14 | 4.7 | 5.1 | 24 | 49 | 15 | 1.8/3 kV (1800 V) Reduced-Wall Traction & DC Link Feeders
| EN 50264-3-1 1800V 1×10 M | 1×10 | 8 | 7 | 7.6 | 96 | 142 | 23 | 1.8/3 kV (1800 V) Reduced-Wall Traction & DC Link Feeders
| EN 50264-3-1 1800V 1×35 M | 1×35 | 2 | 10.9 | 11.8 | 336 | 412 | 35 | 1.8/3 kV (1800 V) Reduced-Wall Traction & DC Link Feeders
| EN 50264-3-1 1800V 1×95 M | 1×95 | 3/0 | 16.1 | 17.5 | 912 | 1025 | 52 | 1.8/3 kV (1800 V) Reduced-Wall Traction & DC Link Feeders
Dimensions and weights are typical values per EN 50264-3-1 / EN 45545-2 HL1–HL3. Minimum fixed bending radius shown is 3 × OD.

## Electrical & current ratings
EN 50264-3-1 Reduced-Wall Single-Core Rolling Stock Cable – Electrical & current ratings (18)
TEBAOFLEX ¦ https://tebaoflex.com/cables/reduced-wall-single-core-rolling-stock-cable/ ¦ Data revision 2026-10-20
Typical values for this cable type, based on EN 50264-3-1 / EN 45545-2 HL1–HL3. Values for your order are confirmed in the quotation.
Cross-section mm² | AWG ≈ | Max. DC resistance 20 °C, Ω/km | Single wire in air 30 °C, A | Multi-core bundle 30 °C, A
0.5 | 20 | 40.1 | 10 | 7
0.75 | 18 | 26.7 | 13 | 10
1 | 18 | 20 | 16 | 12
1.5 | 16 | 13.7 | 21 | 16
2.5 | 14 | 8.21 | 30 | 22
4 | 12 | 5.09 | 41 | 30
6 | 10 | 3.39 | 53 | 38
10 | 8 | 1.95 | 75 | 53
16 | 6 | 1.24 | 100 | 71
25 | 4 | 0.795 | 135 | 94
35 | 2 | 0.565 | 169 | 117
50 | 1/0 | 0.393 | 215 | 148
70 | 2/0 | 0.277 | 270 | 185
95 | 3/0 | 0.21 | 330 | 225
120 | 4/0 | 0.164 | 385 | 260
150 | 300 kcmil | 0.132 | 445 | 300
185 | 350 kcmil | 0.108 | 510 | 340
240 | 500 kcmil | 0.082 | 605 | 400
Current ratings at 30 °C ambient in free air. Apply temperature and bundle grouping factors per applicable equipment standard.

## Technical data
EN 50264-3-1 Reduced-Wall Single-Core Rolling Stock Cable – Technical data
TEBAOFLEX ¦ https://tebaoflex.com/cables/reduced-wall-single-core-rolling-stock-cable/ ¦ Data revision 2026-10-20
Typical values for this cable type, based on EN 50264-3-1 / EN 45545-2 HL1–HL3. Values for your order are confirmed in the quotation.
Group | Parameter | Value
Key data | Voltage rating | 0.6/1 & 1.8/3 kV (600 V & 1.8 kV AC (up to 4.5 kV DC))
Key data | Fire hazard | HL1 / HL2 / HL3 (EN 45545-2 R15 (interior) & R16 (ext.))
Key data | Conductor temp. | −40…+90 °C (+90 °C continuous · +120 °C (20,000 h))
Key data | Insulation | EI 109 e-beam (Dual-layer reduced-wall e-beam LSZH)
Key data | Bending radius | 3–4 × OD (3 × OD (D ≤ 10 mm) · 4 × OD (D > 10 mm))
Key data | Size range | 0.5–240 mm² (Single-core control & traction power)
Electrical | Rated voltage U0/U | 0.6/1 kV ('600 V' class) & 1.8/3 kV ('1800 V' class) AC
Electrical | Max. DC operating voltage | 0.9/1.8 kV DC (for 600 V class) · 2.7/5.4 kV DC (for 1800 V class)
Electrical | AC test voltage (50 Hz) | 3.5 kV AC (600 V class) · 6.5 kV AC (1800 V class) for 5 min
Electrical | Spark test voltage | 6 kV AC (600 V class) · 10 kV AC (1800 V class)
Thermal | Operating temperature range | −40 °C to +90 °C (fixed) · −25 °C to +90 °C (flexing)
Thermal | Thermal overload rating | +120 °C (20,000 h cumulative life)
Thermal | Short-circuit temperature | +200 °C max. (5 s) — e-beam cross-linked polymer does not melt
Mechanical | Min. bending radius, fixed | 3 × OD (D ≤ 10 mm) · 4 × OD (D > 10 mm)
Mechanical | Reduced wall thickness (600 V) | 0.6 mm nominal wall for 0.5–2.5 mm² · 0.7 mm for 4–6 mm² · 0.9 mm for 10–16 mm²
Mechanical | Cut-through & abrasion | High-modulus EI 109 e-beam cross-linked compound passes EN 50305 scrape & notch tests
Resistance | Railway fire safety | EN 45545-2 Hazard Level HL1, HL2 & HL3 (Requirement Sets R15 & R16)
Resistance | Smoke & halogen-free | EN 61034-2 low smoke · EN 60754-1/2 zero halogen (pH ≥ 4.3, conductivity ≤ 10 µS/mm)
Resistance | Fluids & ozone | Resistant to IRM 902 mineral oil, IRM 903 diesel fuel, battery acid and ozone per EN 50264-1
Standards | Primary standard | EN 50264-3-1 (Reduced wall single-core rolling stock cables)
Standards | Compound standard | EN 50264-1 Type EI 109 (insulation) & EM 104 (sheath on 1800 V MM)
Standards | Fire testing | EN 45545-2, EN 60332-1-2, EN 60332-3-24 / EN 50305
Standards | RoHS & REACH | 2011/65/EU (RoHS 2) & EC 1907/2006 compliant
Identification | Insulation colour | Black (standard), Green-Yellow ('G' earth), Blue, Red, White or Grey on request
Identification | Surface marking | TEBAOFLEX EN 50264-3-1 600V [Size] M EN 45545-2 HL3
Identification | Customs tariff (HS) | 8544.49 (≤ 1000 V) / 8544.60 (> 1000 V)

## Construction
EN 50264-3-1 Reduced-Wall Single-Core Rolling Stock Cable – Construction
TEBAOFLEX ¦ https://tebaoflex.com/cables/reduced-wall-single-core-rolling-stock-cable/ ¦ Data revision 2026-10-20
Typical values for this cable type, based on EN 50264-3-1 / EN 45545-2 HL1–HL3. Values for your order are confirmed in the quotation.
No. | Layer | Material | Reference
1 | Class 5 tinned copper conductor | Fine-stranded tinned annealed copper to EN 60228 Class 5 (0.5 to 240 mm²) | EN 60228 Class 5 · EN 50264-3-1
2 | Inner cross-linked dielectric layer | Electron-beam cross-linked halogen-free polyolefin/copolymer primary dielectric layer | EN 50264-1 EI 109
3 | Outer EI 109 / EM 104 skin | Co-extruded reduced-wall electron-beam cross-linked outer insulation/sheath resistant to oil, fuel and −40 °C cold | EN 50264-3-1 · EN 45545-2 HL3
| EN 50264-3-1 600 V (0.6/1 kV, M) — 0.5 to 240 mm² | Reduced-wall single-core control and auxiliary power wire (max. 720/1200 V AC, 900/1800 V DC)
| EN 50264-3-1 1800 V (1.8/3 kV, M / MM) — 1.5 to 240 mm² | Reduced-wall medium-voltage traction and DC link feeder cable (max. 2.2/3.6 kV AC, 2.7/5.4 kV DC)

## Quality and supply
EN 50264-3-1 Reduced-Wall Single-Core Rolling Stock Cable – Testing, approvals and supply
TEBAOFLEX ¦ https://tebaoflex.com/cables/reduced-wall-single-core-rolling-stock-cable/ ¦ Data revision 2026-10-20
Typical values for this cable type, based on EN 50264-3-1 / EN 45545-2 HL1–HL3. Values for your order are confirmed in the quotation.
Item | Detail | Frequency / scope
Routine test | AC dielectric voltage test — 3.5 kV AC (50/60 Hz) | Every manufactured length
Routine test | Conductor DC resistance — IEC 60228 / ASTM (tinned copper) | Every manufactured length
Sample test | Flame propagation test — IEC 60332-1-2 / UL VW-1 / ISO 6722-1 | Per production batch
Type test | Insulation & sheath material physical properties — EN 50264-3-1 / EN 45545-2 HL1–HL3 | Type approval
Standard / approval | EN 50264-3-1 / EN 45545-2 HL1–HL3
Standard / approval | CE · RoHS 2 (2011/65/EU) · REACH
Company certificate | VDE
Company certificate | UL
Company certificate | cUL
Company certificate | CE
Company certificate | KTL
Company certificate | MSHA
Company certificate | MA
Company certificate | ISO 9001
Company certificate | ISO 14001
Company certificate | ISO 45001
Sheath marking | TEBAOFLEX EN 50264-3-1 600V [Size] M EN 45545-2 HL3
Supply | Delivery form: Export wooden drums, reels or coils, cut-to-length on request
Supply | Packaging: Heat-treated ISPM-15 timber drums or spools with sealed ends
Supply | Conductor / colour options: Custom core counts, stripe combinations or cut harnesses on request