## Request a quote
Request a quotation for ESCC 3901-018
Spacecraft & UHV harness cable engineer
Enter the length you need next to each size in the Sizes sheet (column A) and send this file to:
Email: info@tebaoflex.com
WhatsApp / phone: +86 185 9591 3361
Online quote form: https://tebaoflex.com/cables/escc-3901-018-space-grade-polyimide-fluoropolymer-equipment-wire/#template-selection
An application engineer replies within 2 business hours.

## Sizes
ESCC 3901-018 Space-Grade Polyimide/Fluoropolymer Equipment Wire – ESCC variant, AWG, stranding, OD & mass (12)
TEBAOFLEX ¦ https://tebaoflex.com/cables/escc-3901-018-space-grade-polyimide-fluoropolymer-equipment-wire/ ¦ Data revision 2026-10-20
Typical values for this cable type, based on ESA ESCC Detail Specification 3901/018 & ESCC Generic Specification 3901. Values for your order are confirmed in the quotation.
Enter the length you need next to each size and send this file to info@tebaoflex.com or WhatsApp +86 185 9591 3361.
Your length (m) | ESCC Designation | Configuration & AWG | Stranding (mm) & Material | Cond. OD mm | Max OD mm | Max R20 Ω/km | Max Mass g/m (kg/km) | Series
| ESCC 390101801B (1×28) | 1 × 28 AWG Single | 19 × 0.079 SPCA Alloy | 0.38 | 0.68 | 236 | 1.15 | ESCC 3901/018 Unshielded Single Hook-Up Wire & Twisted Pairs (600 Vrms)
| ESCC 390101802B (1×26) | 1 × 26 AWG Single | 19 × 0.100 SPCA Alloy | 0.48 | 0.78 | 148 | 1.7 | ESCC 3901/018 Unshielded Single Hook-Up Wire & Twisted Pairs (600 Vrms)
| ESCC 390101803B (1×24) | 1 × 24 AWG Single | 19 × 0.120 SPCA Alloy | 0.6 | 0.9 | 102 | 2.4 | ESCC 3901/018 Unshielded Single Hook-Up Wire & Twisted Pairs (600 Vrms)
| ESCC 390101804B (1×22) | 1 × 22 AWG Single | 19 × 0.150 SPC Copper | 0.76 | 1.06 | 54.5 | 3.65 | ESCC 3901/018 Unshielded Single Hook-Up Wire & Twisted Pairs (600 Vrms)
| ESCC 390101805B (1×20) | 1 × 20 AWG Single | 19 × 0.200 SPC Copper | 0.98 | 1.29 | 30.8 | 6.1 | ESCC 3901/018 Unshielded Single Hook-Up Wire & Twisted Pairs (600 Vrms)
| ESCC 390101806B (1×16) | 1 × 16 AWG Single | 19 × 0.300 SPC Copper | 1.48 | 1.82 | 13.7 | 13.2 | ESCC 3901/018 Unshielded Single Hook-Up Wire & Twisted Pairs (600 Vrms)
| ESCC 390101808B (1×12) | 1 × 12 AWG Power | 37 × 0.320 SPC Copper | 2.24 | 2.65 | 6.2 | 29.5 | ESCC 3901/018 Unshielded Single Hook-Up Wire & Twisted Pairs (600 Vrms)
| ESCC 390101811B (2×24) | 2 × 24 AWG Twisted Pair | 19 × 0.120 SPCA Alloy | 0.6 | 1.8 | 107 | 4.95 | ESCC 3901/018 Unshielded Single Hook-Up Wire & Twisted Pairs (600 Vrms)
| ESCC 390101831B (1×24S) | 1 × 24 AWG Shielded | 19 × 0.120 SPCA + SPC Braid | 0.6 | 1.38 | 102 | 5.8 | ESCC 3901/018 SPC Braided & PTFE/Polyimide Jacketed Shielded Space Cables
| ESCC 390101839B (2×26S) | 2 × 26 AWG Shielded Pair | 19 × 0.100 SPCA + SPC Braid | 0.48 | 2.04 | 155 | 7.6 | ESCC 3901/018 SPC Braided & PTFE/Polyimide Jacketed Shielded Space Cables
| ESCC 390101841B (2×22S) | 2 × 22 AWG Shielded Pair | 19 × 0.150 SPC + SPC Braid | 0.76 | 2.6 | 57.2 | 12.8 | ESCC 3901/018 SPC Braided & PTFE/Polyimide Jacketed Shielded Space Cables
| ESCC 390101855B (4×24S) | 4 × 24 AWG Shielded Quad | 19 × 0.120 SPCA + SPC Braid | 0.6 | 2.68 | 107 | 15.4 | ESCC 3901/018 SPC Braided & PTFE/Polyimide Jacketed Shielded Space Cables
Full ESCC 3901/018 range includes 1, 2, 3 and 4 cores unshielded and shielded from 28 AWG to 12 AWG.

## Technical data
ESCC 3901-018 Space-Grade Polyimide/Fluoropolymer Equipment Wire – Technical data
TEBAOFLEX ¦ https://tebaoflex.com/cables/escc-3901-018-space-grade-polyimide-fluoropolymer-equipment-wire/ ¦ Data revision 2026-10-20
Typical values for this cable type, based on ESA ESCC Detail Specification 3901/018 & ESCC Generic Specification 3901. Values for your order are confirmed in the quotation.
Group | Parameter | Value
Key data | Voltage rating | 600 Vrms (Sea level to hard space vacuum)
Key data | Temperature | −200 to +200 °C (Cryogenic eclipse to solar exposure)
Key data | Outgassing | TML<1% CVCM<.1% (ECSS-Q-ST-70-02C / ASTM E595)
Key data | Size range | 28 to 12 AWG (1C, 2C, 3C, 4C & Shielded)
Key data | Conductor | AgCu / AgAlloy (≥ 2.0 µm silver plating)
Key data | Radiation | ≥ 100 Mrad (GEO/LEO electron & proton resistant)
Electrical | Rated voltage | 600 Vrms (up to 2,500 Hz)
Electrical | Spark test / dielectric proof | 5.0 kVrms in-line spark test · 2.5 kVrms immersion test
Electrical | Insulation resistance | ≥ 5,000 MΩ·km at +20 °C
Electrical | Arc-tracking resistance | Pass 7-wire dry & wet arc-tracking per ESCC 3901
Thermal | Operating temperature | −200 °C to +200 °C (continuous in vacuum or air)
Thermal | Thermal shock | 100 cycles −196 °C (LN2) to +200 °C with zero cracking
Mechanical | Conductor size range | 28, 26, 24 AWG (Cu-Alloy) · 22, 20, 18, 16, 14, 12 AWG (Cu)
Mechanical | Silver plating thickness | ≥ 2.0 µm (up to 5.0 µm anti-red-plague option)
Mechanical | Min. bend radius | 5 × OD (single core) · 6 × OD (shielded multiconductor)
Resistance | Vacuum outgassing (ECSS / ASTM E595) | TML < 1.0 % (typ. 0.08 %) · CVCM < 0.10 % (typ. 0.01 %)
Resistance | Radiation resistance | ≥ 100 Mrad (10⁶ Gy) gamma / electron fluence
Resistance | Flammability | Non-flammable in 30 % O2 spacecraft cabin test (ECSS-Q-ST-70-21)
Standards | Primary specification | ESA ESCC Detail Spec 3901/018 & Generic Spec 3901
Standards | Outgassing & cleanliness | ECSS-Q-ST-70-02C · NASA SP-R-0022A / ASTM E595
Identification | Colour coding | White outer PTFE (UV YAG laser markable) or ESCC colour stripes
Identification | Traceability | Full ESCC lot traceability, silver thickness & spark test dossier
Identification | Customs tariff (HS) | 8544.49

## Construction
ESCC 3901-018 Space-Grade Polyimide/Fluoropolymer Equipment Wire – Construction
TEBAOFLEX ¦ https://tebaoflex.com/cables/escc-3901-018-space-grade-polyimide-fluoropolymer-equipment-wire/ ¦ Data revision 2026-10-20
Typical values for this cable type, based on ESA ESCC Detail Specification 3901/018 & ESCC Generic Specification 3901. Values for your order are confirmed in the quotation.
No. | Layer | Material | Reference
1 | Silver-plated copper (SPC) or high-strength copper alloy (SPCA) | 19-strand or 37-strand conductor with ≥ 2.0 µm pure silver plating: high-strength CuAg/CuCrZr alloy on 28–24 AWG for vibration survival, soft ETP copper on 22–12 AWG for low DC drop
2 | Wrapped polyimide film primary dielectric | Helically lapped aromatic polyimide tape thermally sealed around the conductor
3 | Sintered PTFE fluoropolymer outer barrier | Homogeneous sintered polytetrafluoroethylene (PTFE) tape-wrapped and fused over the polyimide core
4 | Silver-plated copper (SPC) flat/round braid (Shielded variants) | ≥ 90 % optical coverage silver-plated copper braid over single, twisted-pair, triad or quad cores
5 | Sintered polyimide/PTFE outer jacket (Shielded variants) | Fused fluoropolymer/polyimide tape jacket with TML < 1.0 % and CVCM < 0.1 %
| ESCC 3901/018 Unshielded (1C, 2C, 3C, 4C) | Single hook-up wire, twisted pair, triad and quad from 28 AWG to 12 AWG for internal avionics boxes and low-mass signal harnesses
| ESCC 3901/018 Shielded & Jacketed (1CS, 2CS, 3CS, 4CS) | 90 % silver-plated copper braided and PTFE/polyimide jacketed space harness cables for MIL-STD-1553B, SpaceWire and sensor buses

## Quality and supply
ESCC 3901-018 Space-Grade Polyimide/Fluoropolymer Equipment Wire – Testing, approvals and supply
TEBAOFLEX ¦ https://tebaoflex.com/cables/escc-3901-018-space-grade-polyimide-fluoropolymer-equipment-wire/ ¦ Data revision 2026-10-20
Typical values for this cable type, based on ESA ESCC Detail Specification 3901/018 & ESCC Generic Specification 3901. Values for your order are confirmed in the quotation.
Item | Detail | Frequency / scope
Routine test | 100 % 5.0 kVrms dry spark test & 2.5 kVrms immersion dielectric test — Verify zero tape-lap voids, pinholes or sinter defects across every manufactured spool | 100 % of wire length
Routine test | Silver plating thickness (≥ 2.0 µm) & red-plague polysulfide test — XRF silver thickness audit plus accelerated Anthony & Brown red-plague corrosion screening | Every conductor lot
Sample test | ECSS-Q-ST-70-02C thermal vacuum outgassing & 7-wire arc-tracking test — Confirm TML < 1.0 %, CVCM < 0.10 % and resistance to wet/dry polyimide arc propagation | Lot qualification
Standard / approval | ESA ESCC Detail Specification 3901/018 Compliant
Standard / approval | ECSS-Q-ST-70-02C / ASTM E595 Low Outgassing Certified
Company certificate | VDE
Company certificate | UL
Company certificate | cUL
Company certificate | CE
Company certificate | KTL
Company certificate | MSHA
Company certificate | MA
Company certificate | ISO 9001
Company certificate | ISO 14001
Company certificate | ISO 45001
Sheath marking | UV YAG Laser Markable White PTFE Outer Layer (ESCC 3901/018 Traceable Spools)
Supply | Delivery form: Cleanroom-sealed anti-static spools in moisture-barrier nitrogen-purged bags
Supply | Documentation: Certificate of Conformance, XRF silver thickness, spark test & outgassing report
Supply | Lead time: 3–5 weeks ex-works