## Request a quote
Request a quotation for EVE / EVJE
Application engineer · EV charging & mobility cables
Enter the length you need next to each size in the Sizes sheet (column A) and send this file to:
Email: info@tebaoflex.com
WhatsApp / phone: +86 185 9591 3361
Online quote form: https://tebaoflex.com/cables/ul-type-eve-evje-elastomer-electric-vehicle-charging-cable/#template-selection
An application engineer replies within 2 business hours.

## Sizes
EVE / EVJE UL Type EVE / EVJE Elastomer Electric Vehicle Charging – Configuration, outer diameter & NEC 625 ampacity (8)
TEBAOFLEX ¦ https://tebaoflex.com/cables/ul-type-eve-evje-elastomer-electric-vehicle-charging-cable/ ¦ Data revision 2026-10-20
Typical values for this cable type, based on UL 62 / CSA C22.2 No. 49 / NEC Article 625 / SAE J1772 & J3400. Values for your order are confirmed in the quotation.
Enter the length you need next to each size and send this file to info@tebaoflex.com or WhatsApp +86 185 9591 3361.
Your length (m) | Order designation | Power + Pilot layout | Rating | Outer Ø ≈ mm | Copper kg/km | Weight ≈ kg/km | Max. EVSE I A | Min. bend R mm | Series
| EVJE 3×16 AWG + 1×18 AWG | 3×16 AWG + 1×18 AWG CP | 300 V AC | 9.8 | 52 | 122 | 13 | 49 | UL Type EVJE 300 V Cold-Flexible Portable EV Charging Cords
| EVJE 3×14 AWG + 1×18 AWG | 3×14 AWG + 1×18 AWG CP | 300 V AC | 11 | 78 | 158 | 18 | 55 | UL Type EVJE 300 V Cold-Flexible Portable EV Charging Cords
| EVJE 3×12 AWG + 2×18 AWG | 3×12 AWG + 2×18 AWG CP/PP | 300 V AC | 12.8 | 122 | 220 | 25 | 64 | UL Type EVJE 300 V Cold-Flexible Portable EV Charging Cords
| EVE 3×10 AWG + 2×18 AWG | 3×10 AWG + 2×18 AWG CP/PP | 600 V AC | 16 | 188 | 342 | 35 | 80 | UL Type EVE 600 V Commercial & Fleet AC Level 2 (30 A to 80 A) Cables
| EVE 3×8 AWG + 2×18 AWG | 3×8 AWG + 2×18 AWG CP/PP | 600 V AC | 18.8 | 290 | 495 | 50 | 94 | UL Type EVE 600 V Commercial & Fleet AC Level 2 (30 A to 80 A) Cables
| EVE 3×6 AWG + 2×18 AWG | 3×6 AWG + 2×18 AWG CP/PP | 600 V AC | 22.2 | 450 | 730 | 65 | 111 | UL Type EVE 600 V Commercial & Fleet AC Level 2 (30 A to 80 A) Cables
| EVE 3×4 AWG + 2×18 AWG | 3×4 AWG + 2×18 AWG CP/PP | 600 V AC | 26.4 | 695 | 1080 | 80 | 132 | UL Type EVE 600 V Commercial & Fleet AC Level 2 (30 A to 80 A) Cables
| EVE 2×2/0 AWG + 1×4 AWG + 6×18 AWG | 2×2/0 AWG DC + 4 AWG G + 3Pr | 1000 V DC | 33.8 | 1580 | 2240 | 250 | 169 | UL Type EVE 1000 V Uncooled DC Fast Charger (CCS1 / NACS) Cables
Available in matte black, high-visibility safety orange or custom OEM brand jacket colours.

## Technical data
EVE / EVJE UL Type EVE / EVJE Elastomer Electric Vehicle Charging – Technical data
TEBAOFLEX ¦ https://tebaoflex.com/cables/ul-type-eve-evje-elastomer-electric-vehicle-charging-cable/ ¦ Data revision 2026-10-20
Typical values for this cable type, based on UL 62 / CSA C22.2 No. 49 / NEC Article 625 / SAE J1772 & J3400. Values for your order are confirmed in the quotation.
Group | Parameter | Value
Key data | Rated voltage | 300 V / 600–1kV (EVJE = 300 V · EVE = 600/1000 V)
Key data | Compound class | Elastomer (E) (thermoset EPDM/CPE or TPE-E)
Key data | Charging cur. | 12 A to 250 A (AC Level 1/2 (80A) & DCFC (250A))
Key data | Temp. range | −40 to +105 °C (−50 °C arctic cold-impact option)
Key data | Crush & oil | UL 62 Oil Res I (5,000 N tire roll-over tested)
Key data | Min. bend R | 5 × OD (supple cold-weather coiling)
Electrical | Rated voltage | 300 V (Type EVJE) · 600 V or 1,000 V AC/DC (Type EVE)
Electrical | Control & proximity pilot circuit | 1 or 2 × 18–16 AWG (CP & PP) + optional shielded twisted pairs for PLC/CAN
Electrical | Dielectric test voltage | 1,500 V AC (EVJE) · 2,500–3,000 V AC (EVE) for 1 minute
Thermal | Continuous operating temperature | −40 °C (−50 °C cold-impact option) to +90 °C / +105 °C dry (+75 °C wet)
Thermal | Thermal cycling & overload stability | Verified thermal ageing and short-circuit withstand per standard
Mechanical | Tire drive-over crush & impact rating | ≥ 5,000 N (1,125 lbf) crush + UL 62 cold-impact test at −40 °C
Mechanical | Minimum bending radius | 5 × OD (static holstered) · 6 × OD (dynamic flexing)
Resistance | Oil, chemical, UV & flame resistance | UL 62 Oil Res I & II, 720 h Sunlight Resistant, FT2 / VW-1 flame retardant
Resistance | Environmental & chemical durability | Resistant to moisture, industrial fluids and service ageing
Standards | Certifications & code compliance | cULus UL 62 & CSA C22.2 No. 49 Type EVE / EVJE · NEC Article 625 & CEC
Standards | Factory QA & material compliance | EN 10204 3.1 routine test certificate · RoHS 2 & REACH compliant
Identification | Surface print legend | c(UL)us TYPE EVE (or EVJE) <AWG> 105C DRY 75C WET 600V/1000V SUN RES OIL
Identification | Customs tariff (HS) | 8544.49 / 8544.42

## Construction
EVE / EVJE UL Type EVE / EVJE Elastomer Electric Vehicle Charging – Construction
TEBAOFLEX ¦ https://tebaoflex.com/cables/ul-type-eve-evje-elastomer-electric-vehicle-charging-cable/ ¦ Data revision 2026-10-20
Typical values for this cable type, based on UL 62 / CSA C22.2 No. 49 / NEC Article 625 / SAE J1772 & J3400. Values for your order are confirmed in the quotation.
No. | Layer | Material | Reference
1 | Extra-flexible Class K rope-lay bare (or tinned) copper | ASTM B172 / B174 30 AWG (0.254 mm) bunched/rope-lay power & ground cores + stranded 18–16
2 | 105 °C Elastomer (TPE / EPDM) primary insulation | High-dielectric thermoset or thermoplastic elastomer compound
3 | Slip-agent-free separator tape & low-density fillers | Fibrillated polypropylene fillers + non-woven binder tape
4 | Heavy-duty Oil & Sunlight Resistant Elastomer jacket | Matte low-friction TPE or cross-linked EPDM/CPE elastomer (Black, Orange or Grey)
| Type EVJE (300 V Junior Elastomer · 18–12 AWG) | Cold-flexible portable cord for 120/240 V mobile EV chargers stored in vehicle trunks
| Type EVE (600 V / 1000 V Heavy-Duty Elastomer) | Commercial 32–80 A Level 2 and 1000 V DC fast-charging dispenser cable

## Quality and supply
EVE / EVJE UL Type EVE / EVJE Elastomer Electric Vehicle Charging – Testing, approvals and supply
TEBAOFLEX ¦ https://tebaoflex.com/cables/ul-type-eve-evje-elastomer-electric-vehicle-charging-cable/ ¦ Data revision 2026-10-20
Typical values for this cable type, based on UL 62 / CSA C22.2 No. 49 / NEC Article 625 / SAE J1772 & J3400. Values for your order are confirmed in the quotation.
Item | Detail | Frequency / scope
Routine test | UL 62 spark test, 2.5–3.0 kV AC dielectric withstand & pilot continuity — Zero breakdown; 100 % power and pilot conductor resistance verified | Every reel
Sample test | −40 °C cold bend, cold impact & 5,000 N vehicle crush test — Zero jacket cracking at −40 °C; full dielectric integrity after crush | UL follow-up audit
Standard / approval | cULus UL 62 & CSA C22.2 No. 49 Type EVE / EVJE Listed
Standard / approval | NEC Article 625 & SAE J1772 / J3400 (NACS) Verified
Standard / approval | UL −40 °C Cold Impact & Sunlight Resistant
Company certificate | VDE
Company certificate | UL
Company certificate | cUL
Company certificate | CE
Company certificate | KTL
Company certificate | MSHA
Company certificate | MA
Company certificate | ISO 9001
Company certificate | ISO 14001
Company certificate | ISO 45001
Sheath marking | TEBAOFLEX c(UL)us TYPE EVE (or EVJE) <size> 105C 600V/1000V SUN RES OIL RES FT2 -40C
Supply | Delivery form: Non-returnable fumigated wooden or steel drums
Supply | Standard lengths: 250 m · 500 m · 1000 m standard drums
Supply | MOQ: 250 m (stock sizes) · 500 m (custom)
Supply | Lead time: 3–5 weeks ex-works
Supply | Incoterms: EXW, FCA, FOB, CIF, DAP