## Request a quote
Request a quotation for EXRAD 180B
Application engineer · +180 °C ATF & powertrain harness wires
Enter the length you need next to each size in the Sizes sheet (column A) and send this file to:
Email: info@tebaoflex.com
WhatsApp / phone: +86 185 9591 3361
Online quote form: https://tebaoflex.com/cables/anti-capillary-engine-and-transmission-wire/#template-selection
An application engineer replies within 2 business hours.

## Sizes
EXRAD 180B Anti-Capillary Engine and Transmission Wire – Dimensions & weights (7)
TEBAOFLEX ¦ https://tebaoflex.com/cables/anti-capillary-engine-and-transmission-wire/ ¦ Data revision 2026-10-20
Typical values for this cable type, based on ISO 6722-1 Class E (+180 °C) · SAE J1128. Values for your order are confirmed in the quotation.
Enter the length you need next to each size and send this file to info@tebaoflex.com or WhatsApp +86 185 9591 3361.
Your length (m) | Order designation | Cores × mm² / AWG | AWG ≈ | Outer Ø min mm | Outer Ø max mm | Copper kg/km | Weight ≈ kg/km | Min. bend R mm | Series
| EXRAD 180B 22 AWG (19/34) | 22 AWG (0.35 mm²) | 22 | 1.5 | 1.6 | 3 | 6 | 5 | EXRAD 180B −70…+180 °C Anti-Capillary Engine & Transmission Wire (22–10 AWG)
| EXRAD 180B 20 AWG (19/32) | 20 AWG (0.50 mm²) | 20 | 1.7 | 1.9 | 5 | 8 | 6 | EXRAD 180B −70…+180 °C Anti-Capillary Engine & Transmission Wire (22–10 AWG)
| EXRAD 180B 18 AWG (19/30) | 18 AWG (0.80 mm²) | 18 | 1.9 | 2.1 | 7 | 11 | 6 | EXRAD 180B −70…+180 °C Anti-Capillary Engine & Transmission Wire (22–10 AWG)
| EXRAD 180B 16 AWG (19/29) | 16 AWG (1.25 mm²) | 16 | 2.2 | 2.4 | 12 | 16 | 7 | EXRAD 180B −70…+180 °C Anti-Capillary Engine & Transmission Wire (22–10 AWG)
| EXRAD 180B 14 AWG (19/27) | 14 AWG (2.00 mm²) | 14 | 2.6 | 2.8 | 19 | 24 | 8 | EXRAD 180B −70…+180 °C Anti-Capillary Engine & Transmission Wire (22–10 AWG)
| EXRAD 180B 12 AWG (19/25) | 12 AWG (3.00 mm²) | 12 | 3.1 | 3.4 | 31 | 38 | 10 | EXRAD 180B −70…+180 °C Anti-Capillary Engine & Transmission Wire (22–10 AWG)
| EXRAD 180B 10 AWG (37/26) | 10 AWG (5.00 mm²) | 10 | 3.8 | 4.2 | 50 | 58 | 12 | EXRAD 180B −70…+180 °C Anti-Capillary Engine & Transmission Wire (22–10 AWG)
Dimensions and weights are typical values per ISO 6722-1 Class E (+180 °C) · SAE J1128. Minimum fixed bending radius shown is 3 × OD.

## Electrical & current ratings
EXRAD 180B Anti-Capillary Engine and Transmission Wire – Electrical & current ratings (7)
TEBAOFLEX ¦ https://tebaoflex.com/cables/anti-capillary-engine-and-transmission-wire/ ¦ Data revision 2026-10-20
Typical values for this cable type, based on ISO 6722-1 Class E (+180 °C) · SAE J1128. Values for your order are confirmed in the quotation.
Cross-section mm² | AWG ≈ | Max. DC resistance 20 °C, Ω/km | Single wire in air 30 °C, A | Multi-core bundle 30 °C, A
0.35 | 22 | 54.5 | 6.5 | 5.0
0.52 | 20 | 34.6 | 10 | 7
0.82 | 18 | 24 | 14 | 11
1.25 | 16 | 16 | 19 | 14
2 | 14 | 10.2 | 26 | 20
3.31 | 12 | 6.2 | 36 | 27
5.26 | 10 | 3.88 | 50 | 36
Current ratings at 30 °C ambient in free air. Apply temperature and bundle grouping factors per applicable equipment standard.

## Technical data
EXRAD 180B Anti-Capillary Engine and Transmission Wire – Technical data
TEBAOFLEX ¦ https://tebaoflex.com/cables/anti-capillary-engine-and-transmission-wire/ ¦ Data revision 2026-10-20
Typical values for this cable type, based on ISO 6722-1 Class E (+180 °C) · SAE J1128. Values for your order are confirmed in the quotation.
Group | Parameter | Value
Key data | Voltage rating | 60 V / 600 V (60 V auto (ISO 6722) · 600 V industrial)
Key data | Temp. range | −70…+180 °C (ISO 6722-1 Class E · −70 °C cold bend)
Key data | Fluid immersion | Hot ATF / Oil (Submerged valve-body & DCT gearbox duty)
Key data | Capillary block | 0 ml oil/water (Interstitial cured elastomer strand seal)
Key data | Bending radius | 3 × OD (3 × overall diameter compact routing)
Key data | Size range | 22–10 AWG (0.35–6.0 mm² · 19/37-strand tinned Cu)
Electrical | Rated voltage | 60 V DC (ISO 6722-1 automotive) · 600 V RMS (SAE / industrial equipment rating)
Electrical | Dielectric withstand voltage | 1.0–2.0 kV AC for 1 min · 5.0 kV spark test
Electrical | Max. DC conductor resistance (20 °C) | 22 AWG: ≤ 54.3 Ω/km · 20 AWG: ≤ 34.6 Ω/km · 18 AWG: ≤ 21.8 Ω/km · 16 AWG: ≤ 14.0 Ω/km · 14 AWG: ≤ 8.79 Ω/km · 12 AWG: ≤ 5.56 Ω/km
Thermal | Operating temperature range | −70 °C cold bend to +180 °C continuous (3,000 h thermal aging to ISO 6722-1 Class E)
Thermal | Short-term thermal Excursion | +200 °C to +230 °C short-term peak
Mechanical | Min. bending radius | 3 × overall diameter (remains flexible down to −70 °C without fluoropolymer stiffness)
Mechanical | Anti-capillary fluid block | Zero ATF, engine oil or water wicking along conductor strands under differential pressure
Resistance | Hot ATF & hypoid gear oil | Engineered for continuous immersion in Dexron/Mercon ATF, DCT fluid, e-axle dielectric oil and engine oil at +150…+180 °C
Resistance | Flame & pinch resistance | Passes ISO 6722-1 / SAE J1128 flame propagation, hot-wire pinch and scrape abrasion tests
Standards | Primary standards | ISO 6722-1 Class E (+175/+180 °C) & SAE J1128 dimensional profiles
Standards | RoHS, ELV & REACH | 2000/53/EC (ELV), 2011/65/EU (RoHS 2) & IMDS compliant
Identification | Insulation colours | Black, Red, Blue, Yellow, Green, White, Brown, Orange, Violet & Grey
Identification | Customs tariff (HS) | 8544.49 (insulated conductors ≤ 1000 V)

## Construction
EXRAD 180B Anti-Capillary Engine and Transmission Wire – Construction
TEBAOFLEX ¦ https://tebaoflex.com/cables/anti-capillary-engine-and-transmission-wire/ ¦ Data revision 2026-10-20
Typical values for this cable type, based on ISO 6722-1 Class E (+180 °C) · SAE J1128. Values for your order are confirmed in the quotation.
No. | Layer | Material | Reference
1 | Oil/water-blocked tinned copper | 19- or 37-strand tinned annealed copper (22–10 AWG) with cured high-temperature interstitial elastomer blocking ATF and water wicking | SAE J1128 · ISO 6722-1
2 | E-beam cross-linked XLFE dielectric | Thin-wall electron-beam cross-linked fluoropolymer-elastomer rated −70 °C to +180 °C continuous | ISO 6722-1 Class E · SAE J1128
3 | ATF- & pinch-resistant XLFE surface | Flexible, non-cracking thermoset surface engineered to withstand 3,000+ hours submerged in hot synthetic ATF, gear oil and diesel | ISO 6722-1 Class E
| EXRAD 180B TXL-Wall Anti-Capillary (22–12 AWG, 0.40–0.46 mm wall) | Compact thin-wall 180 °C XLFE wire with interstitial oil/water block for transmission valve-body connectors
| EXRAD 180B GXL-Wall Anti-Capillary (20–10 AWG, 0.58–0.79 mm wall) | Heavier-wall 180 °C XLFE wire for under-valve-cover diesel injector harnesses and turbocharger actuators

## Quality and supply
EXRAD 180B Anti-Capillary Engine and Transmission Wire – Testing, approvals and supply
TEBAOFLEX ¦ https://tebaoflex.com/cables/anti-capillary-engine-and-transmission-wire/ ¦ Data revision 2026-10-20
Typical values for this cable type, based on ISO 6722-1 Class E (+180 °C) · SAE J1128. Values for your order are confirmed in the quotation.
Item | Detail | Frequency / scope
Routine test | AC dielectric voltage test — 2.0 kV AC (50/60 Hz) | Every manufactured length
Routine test | Conductor DC resistance — IEC 60228 / ASTM (tinned copper) | Every manufactured length
Sample test | Flame propagation test — IEC 60332-1-2 / UL VW-1 / ISO 6722-1 | Per production batch
Type test | Insulation & sheath material physical properties — ISO 6722-1 Class E (+180 °C) · SAE J1128 | Type approval
Standard / approval | ISO 6722-1 Class E (+180 °C) · SAE J1128
Standard / approval | CE · RoHS 2 (2011/65/EU) · REACH
Company certificate | VDE
Company certificate | UL
Company certificate | cUL
Company certificate | CE
Company certificate | KTL
Company certificate | MSHA
Company certificate | MA
Company certificate | ISO 9001
Company certificate | ISO 14001
Company certificate | ISO 45001
Sheath marking | EXRAD 180B [AWG] ANTI-CAPILLARY 180C ISO 6722 CLASS E TEBAOFLEX
Supply | Delivery form: Export wooden drums, reels or coils, cut-to-length on request
Supply | Packaging: Heat-treated ISPM-15 timber drums or spools with sealed ends
Supply | Conductor / colour options: Custom core counts, stripe combinations or cut harnesses on request