## Request a quote
Request a quotation for EXRAD S200XL
Application engineer · ISO 19642 / SAE J1654 EV high-voltage cables
Enter the length you need next to each size in the Sizes sheet (column A) and send this file to:
Email: info@tebaoflex.com
WhatsApp / phone: +86 185 9591 3361
Online quote form: https://tebaoflex.com/cables/unscreened-xlfe-automotive-high-voltage-cable/#template-selection
An application engineer replies within 2 business hours.

## Sizes
EXRAD S200XL Unscreened XLFE Automotive High-Voltage Cable – Dimensions & weights (10)
TEBAOFLEX ¦ https://tebaoflex.com/cables/unscreened-xlfe-automotive-high-voltage-cable/ ¦ Data revision 2026-10-20
Typical values for this cable type, based on ISO 19642-5 / ISO 6722-1 Class F (+200 °C) · SAE J1654. Values for your order are confirmed in the quotation.
Enter the length you need next to each size and send this file to info@tebaoflex.com or WhatsApp +86 185 9591 3361.
Your length (m) | Order designation | Cores × mm² / AWG | AWG ≈ | Outer Ø min mm | Outer Ø max mm | Copper kg/km | Weight ≈ kg/km | Min. bend R mm | Series
| EXRAD S200XL 12 AWG (4 mm²) | 1×4.0 (12 AWG) | 12 | 4 | 4.3 | 38 | 52 | 17 | Auxiliary HV — OBC, DC/DC, PTC Heater & Compressor (4–16 mm² / 12–6 AWG)
| EXRAD S200XL 10 AWG (6 mm²) | 1×6.0 (10 AWG) | 10 | 4.7 | 5.1 | 57 | 76 | 20 | Auxiliary HV — OBC, DC/DC, PTC Heater & Compressor (4–16 mm² / 12–6 AWG)
| EXRAD S200XL 8 AWG (10 mm²) | 1×10 (8 AWG) | 8 | 6 | 6.5 | 96 | 122 | 26 | Auxiliary HV — OBC, DC/DC, PTC Heater & Compressor (4–16 mm² / 12–6 AWG)
| EXRAD S200XL 6 AWG (16 mm²) | 1×16 (6 AWG) | 6 | 7.3 | 7.9 | 153 | 188 | 32 | Auxiliary HV — OBC, DC/DC, PTC Heater & Compressor (4–16 mm² / 12–6 AWG)
| EXRAD S200XL 4 AWG (25 mm²) | 1×25 (4 AWG) | 4 | 9 | 9.8 | 240 | 286 | 39 | Traction HV — Battery Pack, PDU, Inverter & E-Axle (25–120 mm² / 4–4/0 AWG)
| EXRAD S200XL 2 AWG (35 mm²) | 1×35 (2 AWG) | 2 | 10.3 | 11.2 | 336 | 392 | 45 | Traction HV — Battery Pack, PDU, Inverter & E-Axle (25–120 mm² / 4–4/0 AWG)
| EXRAD S200XL 1/0 AWG (50 mm²) | 1×50 (1/0 AWG) | 1/0 | 12.1 | 13.2 | 480 | 550 | 53 | Traction HV — Battery Pack, PDU, Inverter & E-Axle (25–120 mm² / 4–4/0 AWG)
| EXRAD S200XL 2/0 AWG (70 mm²) | 1×70 (2/0 AWG) | 2/0 | 14.1 | 15.3 | 672 | 760 | 61 | Traction HV — Battery Pack, PDU, Inverter & E-Axle (25–120 mm² / 4–4/0 AWG)
| EXRAD S200XL 3/0 AWG (95 mm²) | 1×95 (3/0 AWG) | 3/0 | 16.2 | 17.6 | 912 | 1020 | 70 | Traction HV — Battery Pack, PDU, Inverter & E-Axle (25–120 mm² / 4–4/0 AWG)
| EXRAD S200XL 4/0 AWG (120 mm²) | 1×120 (4/0 AWG) | 4/0 | 18 | 19.6 | 1152 | 1275 | 78 | Traction HV — Battery Pack, PDU, Inverter & E-Axle (25–120 mm² / 4–4/0 AWG)
Dimensions and weights are typical values per ISO 19642-5 / ISO 6722-1 Class F (+200 °C) · SAE J1654. Minimum fixed bending radius shown is 4 × OD.

## Electrical & current ratings
EXRAD S200XL Unscreened XLFE Automotive High-Voltage Cable – Electrical & current ratings (10)
TEBAOFLEX ¦ https://tebaoflex.com/cables/unscreened-xlfe-automotive-high-voltage-cable/ ¦ Data revision 2026-10-20
Typical values for this cable type, based on ISO 19642-5 / ISO 6722-1 Class F (+200 °C) · SAE J1654. Values for your order are confirmed in the quotation.
Cross-section mm² | AWG ≈ | Max. DC resistance 20 °C, Ω/km | Single wire in air 30 °C, A | Multi-core bundle 30 °C, A
4 | 12 | 5.09 | 41 | 30
6 | 10 | 3.39 | 53 | 38
10 | 8 | 1.95 | 75 | 53
16 | 6 | 1.24 | 100 | 71
25 | 4 | 0.795 | 135 | 94
35 | 2 | 0.565 | 169 | 117
50 | 1/0 | 0.393 | 215 | 148
70 | 2/0 | 0.277 | 270 | 185
95 | 3/0 | 0.21 | 330 | 225
120 | 4/0 | 0.164 | 385 | 260
Current ratings at 30 °C ambient in free air. Apply temperature and bundle grouping factors per applicable equipment standard.

## Technical data
EXRAD S200XL Unscreened XLFE Automotive High-Voltage Cable – Technical data
TEBAOFLEX ¦ https://tebaoflex.com/cables/unscreened-xlfe-automotive-high-voltage-cable/ ¦ Data revision 2026-10-20
Typical values for this cable type, based on ISO 19642-5 / ISO 6722-1 Class F (+200 °C) · SAE J1654. Values for your order are confirmed in the quotation.
Group | Parameter | Value
Key data | Voltage rating | 1 kV AC / 1.5 kV (600/1000 V AC · 1500 V DC EV traction)
Key data | Temp. range | −70…+200 °C (ISO 6722-1 Class F (+200 °C) & −70 °C)
Key data | Dielectric type | E-beam XLFE (Silicone-like flex + 5× tear strength)
Key data | Bending radius | 3–4 × OD (Ultra-flexible fine-stranded copper)
Key data | Jacket colour | HV Safety Orange (RAL 2003 / 2008 high-voltage EV orange)
Key data | Size range | 12–4/0 AWG (4.0–120 mm² · bare or tinned fine Cu)
Electrical | Rated voltage | 600 V / 1000 V AC RMS · 1500 V DC (ISO 19642-5 Voltage Class B2)
Electrical | AC dielectric test voltage | 5.0 kV to 10.0 kV AC RMS for 5 min · 10–15 kV spark test
Electrical | Max. DC conductor resistance (20 °C) | 4 mm² (12 AWG): ≤ 4.71 Ω/km · 10 mm² (8 AWG): ≤ 1.82 Ω/km · 25 mm² (4 AWG): ≤ 0.727 Ω/km · 35 mm² (2 AWG): ≤ 0.524 Ω/km · 50 mm² (1/0 AWG): ≤ 0.368 Ω/km · 70 mm² (2/0 AWG): ≤ 0.259 Ω/km · 95 mm² (3/0 AWG): ≤ 0.196 Ω/km
Thermal | Operating temperature range | −70 °C cold bend to +200 °C continuous (3,000 h Class F rating)
Thermal | Overload & thermal runaway margin | Withstands +250 °C short-circuit spikes without thermoplastic melt-through
Mechanical | Min. bending radius | 3 × OD (up to 25 mm²) · 4 × OD (35 to 120 mm²) — silicone-like limpness for tight EV battery bus routing
Mechanical | Tear, pinch & abrasion vs Silicone | Up to 5× higher tear strength and 10× higher scrape/pinch resistance than 200 °C silicone rubber (VMQ)
Resistance | EV battery coolants & oils | Resists water-glycol coolants, dielectric immersion fluids, ATF, brake fluid, battery electrolyte and salt spray
Resistance | Flame retardance | Passes ISO 6722-1 / ISO 19642-5 flame propagation and UL VW-1 / horizontal burn tests
Standards | Primary EV standards | ISO 19642-5 (1000 V AC / 1500 V DC Road Vehicles HV Cable), ISO 6722-1 Class F & SAE J1654
Standards | High-voltage colour standard | Safety Orange (RAL 2003 / 2008) per ISO 6469-3 & FMVSS 305
Standards | RoHS, ELV & REACH | 2000/53/EC (ELV), 2011/65/EU (RoHS 2), siloxane-free & IMDS registered
Identification | Insulation colour | High-Voltage Safety Orange (RAL 2003 / 2008) — or Black / Red on request
Identification | Surface marking | EXRAD S200XL [AWG / mm²] 1000V AC / 1500V DC 200C ISO 19642 SAE J1654 TEBAOFLEX
Identification | Customs tariff (HS) | 8544.49 (insulated conductors ≤ 1000 V) / 8544.60 (> 1000 V DC)

## Construction
EXRAD S200XL Unscreened XLFE Automotive High-Voltage Cable – Construction
TEBAOFLEX ¦ https://tebaoflex.com/cables/unscreened-xlfe-automotive-high-voltage-cable/ ¦ Data revision 2026-10-20
Typical values for this cable type, based on ISO 19642-5 / ISO 6722-1 Class F (+200 °C) · SAE J1654. Values for your order are confirmed in the quotation.
No. | Layer | Material | Reference
1 | Extra-flexible rope-lay copper | Ultra-fine 30 AWG / 36 AWG rope-stranded bare or tinned annealed copper (12 AWG / 4 mm² to 4/0 AWG / 120 mm²) for tight battery-pack bends | ISO 19642-2 · SAE J1654 · ASTM B33
2 | 200 °C cross-linked XLFE dielectric | Electron-beam irradiated fluoropolymer-elastomer rated 600/1000 V AC & 1500 V DC from −70 °C to +200 °C | ISO 19642-5 · ISO 6722-1 Class F · SAE J1654
3 | Safety-orange tear-resistant XLFE finish | UV-stabilised high-voltage orange (RAL 2003 / 2008) outer surface resisting tear propagation, connector-seal cold flow and battery coolants | ISO 6469-3 · LV 216
| EXRAD S200XL Unscreened HV Safety Orange (12 AWG–4/0 AWG / 4–120 mm²) | 1000 V AC / 1500 V DC unscreened XLFE power cable for inside battery packs, PDUs and overall-braided HV harnesses
| EXRAD S200XL Black / Red Polarity Cores (48 V & DC Busbar Jumpers) | Available in Black, Red or Blue for 48 V mild-hybrid starters, supercapacitors and enclosed DC links

## Quality and supply
EXRAD S200XL Unscreened XLFE Automotive High-Voltage Cable – Testing, approvals and supply
TEBAOFLEX ¦ https://tebaoflex.com/cables/unscreened-xlfe-automotive-high-voltage-cable/ ¦ Data revision 2026-10-20
Typical values for this cable type, based on ISO 19642-5 / ISO 6722-1 Class F (+200 °C) · SAE J1654. Values for your order are confirmed in the quotation.
Item | Detail | Frequency / scope
Routine test | AC dielectric voltage test — 5.0 kV AC (50/60 Hz) | Every manufactured length
Routine test | Conductor DC resistance — IEC 60228 / ASTM (tinned copper) | Every manufactured length
Sample test | Flame propagation test — IEC 60332-1-2 / UL VW-1 / ISO 6722-1 | Per production batch
Type test | Insulation & sheath material physical properties — ISO 19642-5 / ISO 6722-1 Class F (+200 °C) · SAE J1654 | Type approval
Standard / approval | ISO 19642-5 / ISO 6722-1 Class F (+200 °C) · SAE J1654
Standard / approval | CE · RoHS 2 (2011/65/EU) · REACH
Company certificate | VDE
Company certificate | UL
Company certificate | cUL
Company certificate | CE
Company certificate | KTL
Company certificate | MSHA
Company certificate | MA
Company certificate | ISO 9001
Company certificate | ISO 14001
Company certificate | ISO 45001
Sheath marking | EXRAD S200XL [Size] 1000V AC / 1500V DC 200C ISO 19642 SAE J1654 TEBAOFLEX
Supply | Delivery form: Export wooden drums, reels or coils, cut-to-length on request
Supply | Packaging: Heat-treated ISPM-15 timber drums or spools with sealed ends
Supply | Conductor / colour options: Custom core counts, stripe combinations or cut harnesses on request