## Request a quote
Request a quotation for Enviro-Lite Hybrid E-Line
Application engineer · instrumentation & sensing cables
Enter the length you need next to each size in the Sizes sheet (column A) and send this file to:
Email: info@tebaoflex.com
WhatsApp / phone: +86 185 9591 3361
Online quote form: https://tebaoflex.com/cables/lightweight-hybrid-armoured-e-line-logging-cable/#template-selection
An application engineer replies within 2 business hours.

## Sizes
Enviro-Lite Hybrid E-Line Lightweight Hybrid-Armoured E-Line – Dimensions, weight & breaking strength (4)
TEBAOFLEX ¦ https://tebaoflex.com/cables/lightweight-hybrid-armoured-e-line-logging-cable/ ¦ Data revision 2026-10-20
Typical values for this cable type, based on API RP 9B / ISO 13628-5 / NACE MR0175. Values for your order are confirmed in the quotation.
Enter the length you need next to each size and send this file to info@tebaoflex.com or WhatsApp +86 185 9591 3361.
Your length (m) | Order designation | Nominal size & core | Smooth Ø mm | Weight in air kg/km | Break load kN | Cond. DC R Ω/km | Series
| Enviro-Lite EL-150 | 0.150" · 1C Cu · ETFE Slick | 3.81 | 58 | 14 | 42 | Smooth Polymer-Jacketed Hybrid E-Line Cables
| Enviro-Lite EL-220 | 7/32" (0.220") · 1C Cu · ETFE Slick | 5.59 | 92 | 24.5 | 26.5 | Smooth Polymer-Jacketed Hybrid E-Line Cables
| Enviro-Lite EL-220-PEEK | 7/32" · 1C Cu · +205 °C PEEK Slick | 5.59 | 94 | 25 | 26.5 | Smooth Polymer-Jacketed Hybrid E-Line Cables
| Enviro-Lite EL-312-FO | 5/16" · 1C Cu + 2F SM · PEEK Slick | 7.92 | 185 | 38 | 13.8 | Smooth Polymer-Jacketed Hybrid E-Line Cables
Outer diameter is centerless-ground/calibrated to ±0.05 mm (±0.002") for drop-in slickline stuffing-box sealing.

## Technical data
Enviro-Lite Hybrid E-Line Lightweight Hybrid-Armoured E-Line – Technical data
TEBAOFLEX ¦ https://tebaoflex.com/cables/lightweight-hybrid-armoured-e-line-logging-cable/ ¦ Data revision 2026-10-20
Typical values for this cable type, based on API RP 9B / ISO 13628-5 / NACE MR0175. Values for your order are confirmed in the quotation.
Group | Parameter | Value
Key data | Outer profile | Smooth Slick OD (3.8 to 7.9 mm (0.150"–0.312"))
Key data | Weight saving | -35 % vs steel (Higher self-support well depth)
Key data | Breaking load | 14.0 to 38.0 kN (Hybrid steel + composite armour)
Key data | Wellhead seal | Dry stuffing box (Eliminates grease injection)
Key data | Core options | 1C Cu or Cu + FO (Power + Manchester / optical)
Key data | Temperature | -40 to +200 °C (ETFE / PVDF / PEEK outer skin)
Electrical | Rated voltage | 600 V DC (EL-150) · 1,000 V DC (EL-220 / EL-312)
Electrical | Conductor DC resistance | 42.0 Ω/km (EL-150) · 26.5 Ω/km (EL-220) · 13.8 Ω/km (EL-312)
Electrical | Return armour resistance | 18.0 Ω/km (EL-150) · 11.5 Ω/km (EL-220) · 6.5 Ω/km (EL-312)
Electrical | Capacitance | 130 to 165 pF/m
Thermal | Operating temp (PVDF/ETFE) | -40 °C to +165 °C (+330 °F)
Thermal | Operating temp (PEEK HT) | -40 °C to +205 °C (+400 °F)
Thermal | Rapid gas decompression | Void-free extrusion resists CO₂/CH₄ blistering
Mechanical | Breaking load | 14.0 kN (EL-150) · 24.5 kN (EL-220) · 38.0 kN (EL-312)
Mechanical | Weight reduction | 30 % to 38 % lighter than bare steel wireline of equal OD
Mechanical | Wellbore friction coeff. | μ ≈ 0.14 vs. 0.28 for bare stranded armour in deviated wells
Mechanical | Min. sheave diameter | 250 mm (EL-150) · 330 mm (EL-220) · 400 mm (EL-312)
Resistance | Sour gas & acid | 100 % jacket barrier against H₂S, CO₂ & 15 % HCl acid
Resistance | Hydrostatic pressure | Up to 105 MPa (15,000 psi)
Resistance | Environmental compliance | Eliminates hydrocarbon grease discharge at wellhead
Standards | Mechanical & sour std | API RP 9B & NACE MR0175 / ISO 15156
Standards | RoHS & REACH | 2011/65/EU & EC 1907/2006 compliant
Standards | Wellhead compatibility | Fits standard hydraulic slickline stuffing boxes
Identification | Outer surface | Smooth black/charcoal precision-calibrated fluoropolymer/PEEK
Identification | Customs tariff (HS) | 8544.4993
Identification | Reel identification | Metal reel plate with OD tolerance (±0.05 mm) & pull log

## Construction
Enviro-Lite Hybrid E-Line Lightweight Hybrid-Armoured E-Line – Construction
TEBAOFLEX ¦ https://tebaoflex.com/cables/lightweight-hybrid-armoured-e-line-logging-cable/ ¦ Data revision 2026-10-20
Typical values for this cable type, based on API RP 9B / ISO 13628-5 / NACE MR0175. Values for your order are confirmed in the quotation.
No. | Layer | Material | Reference
1 | Copper telemetry core (+ optional optical FIMT) | 18–14 AWG compacted tinned/nickel-plated copper conductor (plus optional 2 × G.657.A2 / polyimide optical fibres)
2 | High-temperature fluoropolymer dielectric | Extruded ETFE or PFA primary insulation (≥ 15,000 MΩ·km @ 500 V DC) | Rated 600–1,000 V DC downhole tool supply
3 | Hybrid steel + high-modulus composite armour | Torque-balanced contra-helical UHS/stainless steel wires combined with high-modulus composite/para-aramid filaments
4 | Pressure-extruded smooth slick outer jacket | Precision-ground smooth PVDF (+150 °C), cross-linked ETFE (+175 °C), or PEEK (+220 °C) outer sheath
| EL-150 (0.150 in · 3.81 mm) | Ultra-light helicopter/fly-away slick E-line replacing 0.125"/0.140" slickline with real-time telemetry
| EL-220 (7/32 in · 5.59 mm) | Standard cased-hole slick E-line replacing 1N22 braided wireline without grease injection
| EL-312-FO (5/16 in · 7.92 mm Hybrid FO) | Heavy-duty electro-optical slick E-line with copper power + 2 × DTS/DAS optical fibres

## Quality and supply
Enviro-Lite Hybrid E-Line Lightweight Hybrid-Armoured E-Line – Testing, approvals and supply
TEBAOFLEX ¦ https://tebaoflex.com/cables/lightweight-hybrid-armoured-e-line-logging-cable/ ¦ Data revision 2026-10-20
Typical values for this cable type, based on API RP 9B / ISO 13628-5 / NACE MR0175. Values for your order are confirmed in the quotation.
Item | Detail | Frequency / scope
Routine test | 100 % laser micrometer OD check, 5.0 kV spark & OTDR/DC R test — OD tolerance ±0.05 mm over entire 6,000+ m length and zero jacket pinholes | Every manufactured reel
Type test | Slickline stuffing-box dynamic pressure seal test — Zero gas/fluid bypass at 70–105 MPa without grease injection | Type qualification
Type test | Sour gas (H₂S/CO₂) & 15 % HCl autoclave aging test — ≥ 95 % breaking load retention after sour/acid exposure | Type qualification
Standard / approval | API RP 9B & NACE MR0175
Standard / approval | ISO 13628-5 Well Control
Standard / approval | RoHS 2 & REACH Compliant
Company certificate | VDE
Company certificate | UL
Company certificate | cUL
Company certificate | CE
Company certificate | KTL
Company certificate | MSHA
Company certificate | MA
Company certificate | ISO 9001
Company certificate | ISO 14001
Company certificate | ISO 45001
Sheath marking | Stamped reel plate: TEBAOFLEX ENVIRO-LITE HYBRID SLICK E-LINE
Supply | Delivery form: Fumigated wooden drums, steel reels or precision spools
Supply | Standard lengths: 500 m · 1000 m (or custom cut/spooled lengths)
Supply | MOQ: 100 m (standard) · 500 m (custom)
Supply | Lead time: 2–4 weeks ex-works
Supply | Incoterms: EXW, FOB, CIF, DAP