## Request a quote
Request a quotation for FHLR2GCB2G
Specify conductor cross-section or AWG, core count, voltage class and drum/reel length.
Enter the length you need next to each size in the Sizes sheet (column A) and send this file to:
Email: info@tebaoflex.com
WhatsApp / phone: +86 185 9591 3361
Online quote form: https://tebaoflex.com/cables/fhlr2gcb2g-shielded-automotive-hv-cable/#template-selection
An application engineer replies within 2 business hours.

## Sizes
FHLR2GCB2G Shielded Automotive HV Cable – Dimensions & masses (8)
TEBAOFLEX ¦ https://tebaoflex.com/cables/fhlr2gcb2g-shielded-automotive-hv-cable/ ¦ Data revision 2026-10-20
Typical values for this cable type, based on ISO 19642-9. Values for your order are confirmed in the quotation.
Enter the length you need next to each size and send this file to info@tebaoflex.com or WhatsApp +86 185 9591 3361.
Your length (m) | Designation | Size / Configuration | Stranding · Wall | Nom. OD mm | Copper kg/km | Total mass ≈ kg/km | Min. bend R mm | Series
| FHLR2GCB2G 1×6 | 1×6 | 0.15 · 0.9 mm | 7.4 | 60.9 | 105 | 44.4 | FHLR2GCB2G size schedule
| FHLR2GCB2G 1×10 | 1×10 | 0.20 · 1.0 mm | 8.9 | 94 | 162 | 53.4 | FHLR2GCB2G size schedule
| FHLR2GCB2G 1×16 | 1×16 | 0.20 · 1.0 mm | 10.3 | 136.3 | 235 | 61.8 | FHLR2GCB2G size schedule
| FHLR2GCB2G 1×25 | 1×25 | 0.20 · 1.1 mm | 12.1 | 200.1 | 345 | 72.6 | FHLR2GCB2G size schedule
| FHLR2GCB2G 1×35 | 1×35 | 0.20 · 1.2 mm | 13.6 | 266.8 | 460 | 81.6 | FHLR2GCB2G size schedule
| FHLR2GCB2G 1×50 | 1×50 | 0.20 · 1.3 mm | 15.8 | 368.3 | 635 | 94.8 | FHLR2GCB2G size schedule
| FHLR2GCB2G 1×70 | 1×70 | 0.20 · 1.4 mm | 17.9 | 495.9 | 855 | 107.4 | FHLR2GCB2G size schedule
| FHLR2GCB2G 1×95 | 1×95 | 0.20 · 1.6 mm | 20.4 | 661.2 | 1140 | 122.4 | FHLR2GCB2G size schedule
Dimensions and tolerances conform to ISO 19642-9.

## Electrical data
FHLR2GCB2G Shielded Automotive HV Cable – Electrical data (8)
TEBAOFLEX ¦ https://tebaoflex.com/cables/fhlr2gcb2g-shielded-automotive-hv-cable/ ¦ Data revision 2026-10-20
Typical values for this cable type, based on ISO 19642-9. Values for your order are confirmed in the quotation.
Size / Configuration | Max. DC R @ 20 °C Ω/km | Current in air A | Installed / duty A
1×6 | 3.11 | 78 | 62
1×10 | 1.82 | 108 | 86
1×16 | 1.16 | 145 | 116
1×25 | 0.743 | 195 | 156
1×35 | 0.527 | 245 | 196
1×50 | 0.368 | 305 | 244
1×70 | 0.259 | 380 | 304
1×95 | 0.196 | 460 | 368
Reference ampacities at +30 °C ambient; apply duty-cycle or grouping correction factors per standard.

## Technical data
FHLR2GCB2G Shielded Automotive HV Cable – Technical data
TEBAOFLEX ¦ https://tebaoflex.com/cables/fhlr2gcb2g-shielded-automotive-hv-cable/ ¦ Data revision 2026-10-20
Typical values for this cable type, based on ISO 19642-9. Values for your order are confirmed in the quotation.
Group | Parameter | Value
Key data | Rated voltage | 600 V AC / 900 V (Max 1000 V AC / 1500 V DC)
Key data | Test voltage | 5000 V AC (core- (Dielectric withstand)
Key data | Operating temp | -40 to +180 °C (Short-circuit +250 °C)
Key data | Min. bend radius | 4 × D (Flexing 6 × D)
Key data | Primary standard | ISO 19642-9 (ISO 19642-9 Class E (+180 °C); LV 216-2)
Key data | Flame rating | ISO 19642-9 flam (Fire & safety compliance)
Electrical | Rated voltage (U0/U) | 600 V AC / 900 V DC & 1000 V AC / 1500 V DC
Electrical | Max. operating voltage | 1000 V AC / 1500 V DC
Electrical | Dielectric test voltage | 5000 V AC (core-to-screen dielectric withstand per ISO 19642-9)
Electrical | Insulation resistance | ≥ 1000 MΩ·km at +20 °C
Thermal | Operating temperature range | -40 °C to +180 °C
Thermal | Dynamic / flexing temperature | -40 °C to +180 °C
Thermal | Max. short-circuit temperature | +250 °C
Mechanical | Min. bend radius (fixed) | 4 × D
Mechanical | Min. bend radius (flexing) | 6 × D
Mechanical | Max. tensile pulling load | 15 N/mm²
Mechanical | Vibration & mechanical duty | E-axle & chassis dynamic movement
Resistance | Flame retardancy | ISO 19642-9 flame propagation self-extinguishing (< 70 s)
Resistance | Oil & fluid resistance | ISO 19642-9 automotive fluid resistance (ATF, gear oil, brake fluid, coolant, diesel, road salt)
Resistance | UV, weather & ozone | Ozone, UV, stone-chip abrasion & 3000 h +180 °C thermal aging resistant
Resistance | Chemical & environmental | Halogen-free silicone elastomer inner and outer layers resistant to hydrolysis and underbody chemicals
Standards | Governing standard | ISO 19642-9 (2019) — Road vehicles — Automotive cables — Part 9: Dimensions and requirements for 600 V a.c. or 900 V d.c. and 1000 V a.c. or 1500 V d.c. round, sheathed, screened or unscreened multicore and single-core copper conductor cables
Standards | Applicable clauses | ISO 19642-9 Class E (+180 °C); LV 216-2
Standards | Secondary reference | LV 216-2 — Electric and electronic components in motor vehicles — Screened high-voltage cables
Identification | Core identification | Natural or colored inner silicone core; high-voltage orange outer sheath
Identification | Outer sheath colour | High-Voltage Safety Orange (RAL 2003 / RAL 2008)
Identification | Surface print legend | TEBAOFLEX — FHLR2GCB2G — ISO 19642-9 / LV 216-2 — 1×<size> mm² — 1000V AC / 1500V DC — 180°C

## Construction
FHLR2GCB2G Shielded Automotive HV Cable – Construction
TEBAOFLEX ¦ https://tebaoflex.com/cables/fhlr2gcb2g-shielded-automotive-hv-cable/ ¦ Data revision 2026-10-20
Typical values for this cable type, based on ISO 19642-9. Values for your order are confirmed in the quotation.
No. | Layer | Material | Reference
1 | Conductor | Extra-flexible fine-stranded bare or tinned copper conductor (FHL) | ISO 19642-9
2 | Insulation | Reduced-wall silicone rubber primary dielectric (R2G) | ISO 19642-9
3 | Tape | Aluminum-laminated polyester EMC foil screen (B) | ISO 19642-9
4 | Screen | High-coverage tinned copper wire braid shield (C, ≥85%) | ISO 19642-9
5 | Sheath | Tear-resistant safety orange silicone rubber outer sheath (2G, RAL 2003) | ISO 19642-9
| 800 V Inverter-to-Traction-Motor Phases | Dual foil + tinned copper braid (CB) suppresses high-frequency SiC/IGBT switching noise (up to 100 MHz+) to meet CISPR 25 Class 5 automotive EMC limits.
| Battery-to-Inverter Underbody HV Bus | Routes high-current DC power from the battery pack along the vehicle underbody to front and rear electric drive units.
| Onboard Charger (OBC) & CCS Fast-Charge Inlet Leads | Connects the vehicle CCS1/CCS2/NACS charging inlet directly to the traction battery disconnect unit at up to 1500 V DC.

## Quality and supply
FHLR2GCB2G Shielded Automotive HV Cable – Testing, approvals and supply
TEBAOFLEX ¦ https://tebaoflex.com/cables/fhlr2gcb2g-shielded-automotive-hv-cable/ ¦ Data revision 2026-10-20
Typical values for this cable type, based on ISO 19642-9. Values for your order are confirmed in the quotation.
Item | Detail | Frequency / scope
Routine test | Dielectric voltage withstand & conductor DC resistance — 5000 V AC (core-to-screen dielectric withstand per ISO 19642-9) | 100 % of production lengths
Sample test | Insulation wall thickness, hot-set / pinch & cold bend — Conforms to ISO 19642-9 sample schedule | Every production batch
Type test | Fluid immersion, flame propagation & thermal aging — ISO 19642-9 flame propagation self-extinguishing (< 70 s) | Type qualification
Standard / approval | ISO 19642-9 Class E (+180 °C); LV 216-2
Standard / approval | LV 216-2 (2014)
Standard / approval | RoHS 3 & REACH Compliant
Company certificate | VDE
Company certificate | UL
Company certificate | cUL
Company certificate | CE
Company certificate | KTL
Company certificate | MSHA
Company certificate | MA
Company certificate | ISO 9001
Company certificate | ISO 14001
Company certificate | ISO 45001
Sheath marking | TEBAOFLEX — FHLR2GCB2G — ISO 19642-9 / LV 216-2 — 1×<size> mm² — 1000V AC / 1500V DC — 180°C
Supply | Delivery form: Non-returnable wooden drums, export reels or shrink-wrapped coils
Supply | Standard drum lengths: 100 m · 250 m · 500 m · 1000 m
Supply | MOQ: 200 m (stock sizes) · 500 m (custom lengths)
Supply | Lead time: 2–3 weeks ex-works
Supply | Incoterms: EXW, FOB, CIF, DAP