## Request a quote
Request a quotation for FLAME ARREST LT
Application engineer · high-temperature, ignition & UHV cables
Enter the length you need next to each size in the Sizes sheet (column A) and send this file to:
Email: info@tebaoflex.com
WhatsApp / phone: +86 185 9591 3361
Online quote form: https://tebaoflex.com/cables/liquid-tight-high-temperature-multicore-cable/#template-selection
An application engineer replies within 2 business hours.

## Sizes
FLAME ARREST LT Liquid-Tight High-Temperature Multicore Cable – Dimensions & weights (18)
TEBAOFLEX ¦ https://tebaoflex.com/cables/liquid-tight-high-temperature-multicore-cable/ ¦ Data revision 2026-10-20
Typical values for this cable type, based on UL 758 / EN 50525-2-83 / IEC 60332-1-2. Values for your order are confirmed in the quotation.
Enter the length you need next to each size and send this file to info@tebaoflex.com or WhatsApp +86 185 9591 3361.
Your length (m) | Order designation | Cross-section / size | Conductor build | Wall ≈ mm | Outer Ø ≈ mm | Metal kg/km | Weight ≈ kg/km | Min. bend R fixed mm | Series
| FLAME-ARREST-LT 2×1 | 2×1 | Class 5 Sn-Cu (1 mm²) | 1.4 | 7.9 | 19.2 | 92.8 | 47 | Standard FLAME ARREST LT configurations
| FLAME-ARREST-LT 3G1 | 3G1 | Class 5 Sn-Cu (1 mm²) | 1.4 | 8.3 | 28.8 | 110.1 | 50 | Standard FLAME ARREST LT configurations
| FLAME-ARREST-LT 4G1 | 4G1 | Class 5 Sn-Cu (1 mm²) | 1.4 | 8.9 | 38.4 | 131.9 | 53 | Standard FLAME ARREST LT configurations
| FLAME-ARREST-LT 5G1 | 5G1 | Class 5 Sn-Cu (1 mm²) | 1.4 | 9.6 | 48 | 156.7 | 58 | Standard FLAME ARREST LT configurations
| FLAME-ARREST-LT 2×1.5 | 2×1.5 | Class 5 Sn-Cu (1.5 mm²) | 1.4 | 8.5 | 28.8 | 114.1 | 51 | Standard FLAME ARREST LT configurations
| FLAME-ARREST-LT 3G1.5 | 3G1.5 | Class 5 Sn-Cu (1.5 mm²) | 1.4 | 8.9 | 43.2 | 136.7 | 53 | Standard FLAME ARREST LT configurations
| FLAME-ARREST-LT 4G1.5 | 4G1.5 | Class 5 Sn-Cu (1.5 mm²) | 1.4 | 9.7 | 57.6 | 168.6 | 58 | Standard FLAME ARREST LT configurations
| FLAME-ARREST-LT 5G1.5 | 5G1.5 | Class 5 Sn-Cu (1.5 mm²) | 1.4 | 10.4 | 72 | 199.6 | 62 | Standard FLAME ARREST LT configurations
| FLAME-ARREST-LT 7G1.5 | 7G1.5 | Class 5 Sn-Cu (1.5 mm²) | 1.4 | 11.3 | 100.8 | 251.5 | 68 | Standard FLAME ARREST LT configurations
| FLAME-ARREST-LT 12G1.5 | 12G1.5 | Class 5 Sn-Cu (1.5 mm²) | 1.4 | 14.6 | 172.8 | 424.3 | 88 | Standard FLAME ARREST LT configurations
| FLAME-ARREST-LT 3G2.5 | 3G2.5 | Class 5 Sn-Cu (2.5 mm²) | 1.4 | 10.8 | 72 | 209.6 | 65 | Standard FLAME ARREST LT configurations
| FLAME-ARREST-LT 4G2.5 | 4G2.5 | Class 5 Sn-Cu (2.5 mm²) | 1.4 | 11.8 | 96 | 260.3 | 71 | Standard FLAME ARREST LT configurations
| FLAME-ARREST-LT 5G2.5 | 5G2.5 | Class 5 Sn-Cu (2.5 mm²) | 1.4 | 12.8 | 120 | 313.3 | 77 | Standard FLAME ARREST LT configurations
| FLAME-ARREST-LT 7G2.5 | 7G2.5 | Class 5 Sn-Cu (2.5 mm²) | 1.4 | 13.9 | 168 | 396 | 83 | Standard FLAME ARREST LT configurations
| FLAME-ARREST-LT 4G4 | 4G4 | Class 5 Sn-Cu (4 mm²) | 1.8 | 13.9 | 153.6 | 381.6 | 83 | Standard FLAME ARREST LT configurations
| FLAME-ARREST-LT 4G6 | 4G6 | Class 5 Sn-Cu (6 mm²) | 1.8 | 15.4 | 230.4 | 510.2 | 92 | Standard FLAME ARREST LT configurations
| FLAME-ARREST-LT 4G10 | 4G10 | Class 5 Sn-Cu (10 mm²) | 1.8 | 18.6 | 384 | 792.2 | 112 | Standard FLAME ARREST LT configurations
| FLAME-ARREST-LT 4G16 | 4G16 | Class 5 Sn-Cu (16 mm²) | 1.8 | 21.3 | 614.4 | 1149.8 | 128 | Standard FLAME ARREST LT configurations
Outer diameters and weights are nominal engineering values for FLAME ARREST LT subject to standard manufacturing tolerances per UL 758 / EN 50525-2-83 / IEC 60332-1-2.

## Electrical & rating data
FLAME ARREST LT Liquid-Tight High-Temperature Multicore Cable – Electrical & rating data (18)
TEBAOFLEX ¦ https://tebaoflex.com/cables/liquid-tight-high-temperature-multicore-cable/ ¦ Data revision 2026-10-20
Typical values for this cable type, based on UL 758 / EN 50525-2-83 / IEC 60332-1-2. Values for your order are confirmed in the quotation.
Configuration | Max. DC R @ 20 °C Ω/km | Primary rating (A or kV) | Derated / AC rating | Dielectric test V AC rms
2×1 mm² | 20 | 15 | 12 | 2000
3G1 mm² | 20 | 15 | 12 | 2000
4G1 mm² | 20 | 15 | 12 | 2000
5G1 mm² | 20 | 15 | 12 | 2000
2×1.5 mm² | 13.7 | 18 | 14 | 2000
3G1.5 mm² | 13.7 | 18 | 14 | 2000
4G1.5 mm² | 13.7 | 18 | 14 | 2000
5G1.5 mm² | 13.7 | 18 | 14 | 2000
7G1.5 mm² | 13.7 | 18 | 14 | 2000
12G1.5 mm² | 13.7 | 18 | 14 | 2000
3G2.5 mm² | 8.21 | 26 | 20 | 2000
4G2.5 mm² | 8.21 | 26 | 20 | 2000
5G2.5 mm² | 8.21 | 26 | 20 | 2000
7G2.5 mm² | 8.21 | 26 | 20 | 2000
4G4 mm² | 5.09 | 34 | 27 | 2000
4G6 mm² | 3.39 | 44 | 34 | 2000
4G10 mm² | 1.95 | 61 | 48 | 2000
4G16 mm² | 1.24 | 82 | 64 | 2000
Electrical resistance at +20 °C and dielectric withstand voltages verified per UL 758 / EN 50525-2-83 / IEC 60332-1-2.

## Technical data
FLAME ARREST LT Liquid-Tight High-Temperature Multicore Cable – Technical data
TEBAOFLEX ¦ https://tebaoflex.com/cables/liquid-tight-high-temperature-multicore-cable/ ¦ Data revision 2026-10-20
Typical values for this cable type, based on UL 758 / EN 50525-2-83 / IEC 60332-1-2. Values for your order are confirmed in the quotation.
Group | Parameter | Value
Key data | Rated voltage | 600 V AC (0.6/1 kV · 2500 V AC test)
Key data | Continuous temp | -50…+250 °C (+350 °C radiant splash peak)
Key data | Conductor | Ni-Cu / Sn-Cu (IEC 60228 Class 5 flexible)
Key data | Core insulation | FEP / PFA (Fluid-impervious fluoropolymer)
Key data | Outer sheath | Liquid-tight (Extruded FKM / silicone over GL)
Key data | Core range | 2 to 19 cores (0.75 to 16 mm² power & control)
Electrical | Rated voltage | 600 V AC (0.6/1 kV protected)
Electrical | AC dielectric test voltage | 2500 V AC for 5 min
Electrical | Insulation resistance | ≥ 1000 MΩ·km at +20 °C (FEP/PFA cores)
Thermal | Continuous operating temp. | -50 °C to +250 °C
Thermal | Short-term radiant splash | +350 °C intermittent thermal peak
Thermal | Steam & quench shock | Withstands cold water quench from +250 °C
Mechanical | Conductor stranding | IEC 60228 Class 5 fine-stranded
Mechanical | Min. bending radius (fixed) | 6 × overall cable diameter
Mechanical | Min. bending radius (flexing) | 12 × overall cable diameter
Mechanical | Cable gland ingress rating | IP67 / IP68 with compression glands
Resistance | Oil & coolant resistance | EN 60811-404 hydraulic & cutting oils
Resistance | Flame retardance | IEC 60332-1-2 / UL VW-1 self-extinguishing
Resistance | Chemical & steam resistance | Impervious to steam, acids, alkalis & Skydrol
Standards | Design reference | UL 758 / EN 50525-2-83 / IEC 60332-1-2
Standards | Conductor standard | IEC 60228 Class 5 / ASTM B355
Standards | RoHS & REACH | RoHS 3 & REACH compliant
Identification | Outer sheath colour | Black or oxide red smooth liquid-tight jacket
Identification | Core coding | Colour-coded or black numbered + GNYE
Identification | Customs tariff (HS) | 8544.49

## Construction
FLAME ARREST LT Liquid-Tight High-Temperature Multicore Cable – Construction
TEBAOFLEX ¦ https://tebaoflex.com/cables/liquid-tight-high-temperature-multicore-cable/ ¦ Data revision 2026-10-20
Typical values for this cable type, based on UL 758 / EN 50525-2-83 / IEC 60332-1-2. Values for your order are confirmed in the quotation.
No. | Layer | Material | Reference
1 | Fine-stranded Ni-Cu / Sn-Cu conductor | Nickel-plated or tinned annealed copper (IEC 60228 Class 5)
2 | Fluoropolymer (FEP / PFA) core wall | Extruded FEP or PFA fluoropolymer core insulation
3 | PTFE / polyimide barrier wrap | Overlapping sintered PTFE moisture and thermal barrier tape
4 | Internal E-glass anti-cut reinforcement | High-tensile braided E-glass fibre reinforcement embedded under the sheath
5 | Extruded liquid-tight outer jacket | Continuous high-temperature fluoroelastomer (FKM) / tear-resistant silicone jacket
| FLAME ARREST LT-J | Liquid-tight high-temperature multicore cable with green-yellow protective earth core
| FLAME ARREST LT-C | With internal tinned/nickel copper EMC braid screen under the liquid-tight outer sheath

## Quality and supply
FLAME ARREST LT Liquid-Tight High-Temperature Multicore Cable – Testing, approvals and supply
TEBAOFLEX ¦ https://tebaoflex.com/cables/liquid-tight-high-temperature-multicore-cable/ ¦ Data revision 2026-10-20
Typical values for this cable type, based on UL 758 / EN 50525-2-83 / IEC 60332-1-2. Values for your order are confirmed in the quotation.
Item | Detail | Frequency / scope
Routine test | Dielectric spark / high-voltage withstand test — 100 % in-line spark and AC/DC dielectric withstand per UL 758 / EN 50525-2-83 / IEC 60332-1-2 | Every manufactured length
Routine test | Conductor DC resistance & continuity check — Within maximum 20 °C resistance limit specified for FLAME ARREST LT | Every spool or drum length
Sample test | Thermal ageing & dimensional verification — Wall thickness, concentricity and post-ageing elongation per UL 758 / EN 50525-2-83 / IEC 60332-1-2 | Per production batch
Type test | Flame, outgassing or high-temperature endurance — Qualified to UL 758 / EN 50525-2-83 / IEC 60332-1-2 thermal and environmental performance criteria | Type qualification
Standard / approval | UL 758 / EN 50525-2-83 / IEC 60332-1-2
Standard / approval | CE (2014/35/EU) & RoHS 3 (2015/863/EU) Compliant
Standard / approval | REACH SVHC & Halogen/Asbestos Compliance Verified
Company certificate | VDE
Company certificate | UL
Company certificate | cUL
Company certificate | CE
Company certificate | KTL
Company certificate | MSHA
Company certificate | MA
Company certificate | ISO 9001
Company certificate | ISO 14001
Company certificate | ISO 45001
Sheath marking | TEBAOFLEX FLAME ARREST LT 4G1.5 600V +250C LIQUID-TIGHT
Supply | Delivery form: Precision spools, coils or export wooden drums
Supply | Standard lengths: 50 m · 100 m · 500 m · 1000 m (or cut harnesses)
Supply | MOQ: 100 m (stock sizes) · 300–500 m (custom build)
Supply | Lead time: 2–4 weeks ex-works
Supply | Incoterms: EXW, FOB, CIF, DAP