## Request a quote
Request a quotation for FLR2X-A / FLR2X-B
Specify conductor size (AWG or mm²), Type A/B stranding, base/stripe colour code and spool or barrel packaging.
Enter the length you need next to each size in the Sizes sheet (column A) and send this file to:
Email: info@tebaoflex.com
WhatsApp / phone: +86 185 9591 3361
Online quote form: https://tebaoflex.com/cables/flr2x-xlpe-automotive-wire/#template-selection
An application engineer replies within 2 business hours.

## Sizes
FLR2X-A / FLR2X-B FLR2X XLPE Automotive Wire – Dimensions & masses (16)
TEBAOFLEX ¦ https://tebaoflex.com/cables/flr2x-xlpe-automotive-wire/ ¦ Data revision 2026-10-20
Typical values for this cable type, based on ISO 6722-1 Class C / DIN 72551 / LV 112. Values for your order are confirmed in the quotation.
Enter the length you need next to each size and send this file to info@tebaoflex.com or WhatsApp +86 185 9591 3361.
Your length (m) | Designation | Type & Size mm² | Strands × Ø / Wall mm | Max. OD mm | Copper kg/km | Total mass ≈ kg/km | Min. bend R mm | Series
| FLR2X-A 0.22 mm² | 0.22 mm² Type A | 7×0.21 · 0.20 mm | 1.2 | 2.1 | 3 | 4.8 | FLR2X-A / FLR2X-B size range
| FLR2X-A 0.35 mm² | 0.35 mm² Type A | 7×0.26 · 0.20 mm | 1.3 | 3.3 | 4.3 | 5.2 | FLR2X-A / FLR2X-B size range
| FLR2X-B 0.35 mm² | 0.35 mm² Type B | 12×0.21 · 0.20 mm | 1.4 | 3.3 | 4.4 | 5.6 | FLR2X-A / FLR2X-B size range
| FLR2X-A 0.50 mm² | 0.50 mm² Type A | 19×0.19 · 0.22 mm | 1.6 | 4.8 | 6.2 | 6.4 | FLR2X-A / FLR2X-B size range
| FLR2X-B 0.50 mm² | 0.50 mm² Type B | 16×0.21 · 0.22 mm | 1.6 | 4.8 | 6.2 | 6.4 | FLR2X-A / FLR2X-B size range
| FLR2X-A 0.75 mm² | 0.75 mm² Type A | 19×0.23 · 0.24 mm | 1.9 | 7.2 | 9 | 7.6 | FLR2X-A / FLR2X-B size range
| FLR2X-B 0.75 mm² | 0.75 mm² Type B | 24×0.21 · 0.24 mm | 1.9 | 7.2 | 9 | 7.6 | FLR2X-A / FLR2X-B size range
| FLR2X-A 1.00 mm² | 1.00 mm² Type A | 19×0.26 · 0.24 mm | 2.1 | 9.6 | 11.7 | 8.4 | FLR2X-A / FLR2X-B size range
| FLR2X-B 1.00 mm² | 1.00 mm² Type B | 32×0.21 · 0.24 mm | 2.1 | 9.6 | 11.7 | 8.4 | FLR2X-A / FLR2X-B size range
| FLR2X-A 1.50 mm² | 1.50 mm² Type A | 19×0.32 · 0.24 mm | 2.4 | 14.4 | 16.9 | 9.6 | FLR2X-A / FLR2X-B size range
| FLR2X-B 1.50 mm² | 1.50 mm² Type B | 30×0.26 · 0.24 mm | 2.4 | 14.4 | 16.9 | 9.6 | FLR2X-A / FLR2X-B size range
| FLR2X-B 2.50 mm² | 2.50 mm² Type B | 50×0.26 · 0.28 mm | 3 | 24 | 27.6 | 12 | FLR2X-A / FLR2X-B size range
| FLR2X-B 4.00 mm² | 4.00 mm² Type B | 56×0.31 · 0.32 mm | 3.7 | 38.4 | 43.2 | 14.8 | FLR2X-A / FLR2X-B size range
| FLR2X-B 6.00 mm² | 6.00 mm² Type B | 84×0.31 · 0.32 mm | 4.3 | 57.6 | 63.5 | 17.2 | FLR2X-A / FLR2X-B size range
| FLR2X-B 10.0 mm² | 10.0 mm² Type B | 80×0.41 · 0.48 mm | 6 | 96 | 105.5 | 24 | FLR2X-A / FLR2X-B size range
| FLR2X-B 16.0 mm² | 16.0 mm² Type B | 126×0.41 · 0.52 mm | 7.2 | 153.6 | 167 | 28.8 | FLR2X-A / FLR2X-B size range
Dimensions and maximum overall diameters conform to ISO 6722-1 Class C / DIN 72551 / LV 112.

## Electrical data
FLR2X-A / FLR2X-B FLR2X XLPE Automotive Wire – Electrical data (16)
TEBAOFLEX ¦ https://tebaoflex.com/cables/flr2x-xlpe-automotive-wire/ ¦ Data revision 2026-10-20
Typical values for this cable type, based on ISO 6722-1 Class C / DIN 72551 / LV 112. Values for your order are confirmed in the quotation.
Type & Size mm² | Max. DC R @ 20 °C mΩ/m | Single wire in air A | In harness bundle A
0.22 mm² Type A | 84.8 | 7 | 5
0.35 mm² Type A | 54.4 | 10 | 8
0.35 mm² Type B | 54.4 | 10 | 8
0.50 mm² Type A | 37.1 | 13 | 10
0.50 mm² Type B | 37.1 | 13 | 10
0.75 mm² Type A | 24.7 | 18 | 14
0.75 mm² Type B | 24.7 | 18 | 14
1.00 mm² Type A | 18.5 | 22 | 17
1.00 mm² Type B | 18.5 | 22 | 17
1.50 mm² Type A | 12.7 | 28 | 22
1.50 mm² Type B | 12.7 | 28 | 22
2.50 mm² Type B | 7.6 | 38 | 30
4.00 mm² Type B | 4.71 | 50 | 39
6.00 mm² Type B | 3.14 | 64 | 50
10.0 mm² Type B | 1.82 | 88 | 69
16.0 mm² Type B | 1.16 | 118 | 92
Current ratings are reference values at +25 °C ambient; derate for multi-wire harness bundles and elevated engine-bay temperatures.

## Technical data
FLR2X-A / FLR2X-B FLR2X XLPE Automotive Wire – Technical data
TEBAOFLEX ¦ https://tebaoflex.com/cables/flr2x-xlpe-automotive-wire/ ¦ Data revision 2026-10-20
Typical values for this cable type, based on ISO 6722-1 Class C / DIN 72551 / LV 112. Values for your order are confirmed in the quotation.
Group | Parameter | Value
Key data | Rated voltage | 60 V DC / 25 V A (ISO 6722-1 low-voltage vehicle)
Key data | Thermal class | Class C (+125 °C (-40 °C to +125 °C (3000 h))
Key data | Insulation | 2X cross-linked (Halogen-free thermoset polyolefin)
Key data | Short-circuit | +250 °C thermose (Resists hot solder/overload melt)
Key data | Size range | 0.22 to 25 mm² (Type A concentric & Type B bunched)
Key data | Min. bend radius | 4 × wire OD (Engine bay & powertrain harnesses)
Electrical | Nominal voltage | 60 V DC / 25 V AC
Electrical | Wet dielectric test | 3.0 kV AC rms for 5 min (≥0.5 mm²) · 1.0 kV (<0.5 mm²)
Electrical | In-line spark test | 5.0 kV AC rms (≥0.5 mm²)
Thermal | Thermal class | ISO 6722-1 Class C: -40 °C to +125 °C (3000 h)
Thermal | Short-term ageing & overload | 240 h at +150 °C · 6 h thermal overload at +175 °C
Thermal | Short-circuit withstand | Up to +250 °C (5 s) without thermoset melting
Mechanical | Min. wall thickness | 0.20 mm (0.22–0.5 mm²) · 0.24 mm (0.75–1.5 mm²) · 0.28 mm (2.5 mm²)
Mechanical | Scrape & pinch resistance | Exceeds PVC FLRY/FLRYW in hot pinch and needle scrape tests
Resistance | Halogen content | 100 % halogen-free (zero chlorine/bromine acid gas)
Resistance | Automotive fluid resistance | Resists hot engine oil, diesel, gasoline, coolant, brake fluid & AdBlue/DEF
Standards | Reference standards | ISO 6722-1 Class C, DIN 72551 & VDA LV 112
Standards | North American equivalent | SAE J1128 TXL
Identification | Designation | FL = automotive · R = reduced wall · 2X = cross-linked polyethylene (XLPE)
Identification | Colour code | DIN 72551 base colours + extruded tracer stripes

## Construction
FLR2X-A / FLR2X-B FLR2X XLPE Automotive Wire – Construction
TEBAOFLEX ¦ https://tebaoflex.com/cables/flr2x-xlpe-automotive-wire/ ¦ Data revision 2026-10-20
Typical values for this cable type, based on ISO 6722-1 Class C / DIN 72551 / LV 112. Values for your order are confirmed in the quotation.
No. | Layer | Material | Reference
1 | Cu-ETP1 bare copper (Type A or B) | Soft annealed electrolytic copper in Type A symmetrical concentric (7/19 strands) or Type B flexible bunched stranding | ISO 6722-1
2 | Cross-linked polyethylene (2X / XLPE) | Halogen-free flame-retardant polyolefin compound thermoset cross-linked for Class C (-40 °C to +125 °C) service | ISO 6722-1
3 | Cross-linked colour/stripe surface | Tough abrasion- and pinch-resistant thermoset outer surface with permanent colour/stripe coding | ISO 6722-1
| FLR2X-A (Symmetrical Concentric) | 7- or 19-strand concentric copper conductor (0.22–2.5 mm²) with thermoset XLPE reduced wall for sealed engine-bay connectors.
| FLR2X-B (Asymmetrical Bunched) | Flexible bunched copper conductor (0.35–25 mm²) with thermoset XLPE reduced wall for engine and chassis distribution.

## Quality and supply
FLR2X-A / FLR2X-B FLR2X XLPE Automotive Wire – Testing, approvals and supply
TEBAOFLEX ¦ https://tebaoflex.com/cables/flr2x-xlpe-automotive-wire/ ¦ Data revision 2026-10-20
Typical values for this cable type, based on ISO 6722-1 Class C / DIN 72551 / LV 112. Values for your order are confirmed in the quotation.
Item | Detail | Frequency / scope
Routine test | 3.0–5.0 kV AC spark test & DC conductor resistance — 100 % pinhole-free; resistance per ISO 6722-1 Table 2 | 100 % of spools
Sample test | Hot-set cross-linking degree, needle scrape & -40 °C wind — Verifies thermoset gel content and scrape cycles | Every lot
Type test | 3000-hour +125 °C thermal endurance & +175 °C overload — Certified to ISO 6722-1 Class C / LV 112 | Type qualification
Standard / approval | ISO 6722-1 Class C (+125 °C)
Standard / approval | VDA LV 112 (2X Halogen-Free)
Standard / approval | DIN 72551
Standard / approval | VW 60306 / BMW GS 95007 / MB DBL 6312
Standard / approval | RoHS 3 & ELV Compliant
Company certificate | VDE
Company certificate | UL
Company certificate | cUL
Company certificate | CE
Company certificate | KTL
Company certificate | MSHA
Company certificate | MA
Company certificate | ISO 9001
Company certificate | ISO 14001
Company certificate | ISO 45001
Sheath marking | TEBAOFLEX FLR2X-A 0.50mm2 / FLR2X-B 1.50mm2 XLPE ISO 6722-1 CLASS C 125C [lot/spool]
Supply | Delivery form: Non-returnable plastic spools, barrel packs or wooden drums
Supply | Standard spool lengths: 500 m · 1000 m · 2000 m spools (or barrel packs)
Supply | MOQ: 500 m (stock colours) · 2000 m (striped/custom)
Supply | Lead time: 2–3 weeks ex-works
Supply | Incoterms: EXW, FOB, CIF, DAP