## Request a quote
Request a quotation for FLR4Y-A
Specify conductor size (AWG or mm²), Type A/B stranding, base/stripe colour code and spool or barrel packaging.
Enter the length you need next to each size in the Sizes sheet (column A) and send this file to:
Email: info@tebaoflex.com
WhatsApp / phone: +86 185 9591 3361
Online quote form: https://tebaoflex.com/cables/flr4y-automotive-wire/#template-selection
An application engineer replies within 2 business hours.

## Sizes
FLR4Y-A FLR4Y Automotive Wire – Dimensions & masses (8)
TEBAOFLEX ¦ https://tebaoflex.com/cables/flr4y-automotive-wire/ ¦ Data revision 2026-10-20
Typical values for this cable type, based on ISO 6722-1 Class C / DIN 72551 / LV 112. Values for your order are confirmed in the quotation.
Enter the length you need next to each size and send this file to info@tebaoflex.com or WhatsApp +86 185 9591 3361.
Your length (m) | Designation | Type & Size mm² | Strands × Ø / Wall mm | Max. OD mm | Copper kg/km | Total mass ≈ kg/km | Min. bend R mm | Series
| FLR4Y-A 0.22 mm² | 0.22 mm² Type A | 7×0.21 · 0.20 mm | 1.2 | 2.1 | 2.9 | 6 | FLR4Y-A size range
| FLR4Y-A 0.35 mm² | 0.35 mm² Type A | 7×0.26 · 0.20 mm | 1.3 | 3.3 | 4.2 | 6.5 | FLR4Y-A size range
| FLR4Y-A 0.50 mm² | 0.50 mm² Type A | 19×0.19 · 0.22 mm | 1.6 | 4.8 | 6 | 8 | FLR4Y-A size range
| FLR4Y-A 0.75 mm² | 0.75 mm² Type A | 19×0.23 · 0.24 mm | 1.85 | 7.2 | 8.7 | 9.2 | FLR4Y-A size range
| FLR4Y-A 1.00 mm² | 1.00 mm² Type A | 19×0.26 · 0.24 mm | 2.05 | 9.6 | 11.4 | 10.2 | FLR4Y-A size range
| FLR4Y-A 1.50 mm² | 1.50 mm² Type A | 19×0.32 · 0.24 mm | 2.35 | 14.4 | 16.5 | 11.8 | FLR4Y-A size range
| FLR4Y-A 2.50 mm² | 2.50 mm² Type A | 19×0.41 · 0.28 mm | 2.95 | 24 | 27 | 14.8 | FLR4Y-A size range
| FLR4Y-B 4.00 mm² | 4.00 mm² Type B | 56×0.31 · 0.32 mm | 3.65 | 38.4 | 42.5 | 18.2 | FLR4Y-A size range
Dimensions and maximum overall diameters conform to ISO 6722-1 Class C / DIN 72551 / LV 112.

## Electrical data
FLR4Y-A FLR4Y Automotive Wire – Electrical data (8)
TEBAOFLEX ¦ https://tebaoflex.com/cables/flr4y-automotive-wire/ ¦ Data revision 2026-10-20
Typical values for this cable type, based on ISO 6722-1 Class C / DIN 72551 / LV 112. Values for your order are confirmed in the quotation.
Type & Size mm² | Max. DC R @ 20 °C mΩ/m | Single wire in air A | In harness bundle A
0.22 mm² Type A | 84.8 | 7 | 5
0.35 mm² Type A | 54.4 | 10 | 8
0.50 mm² Type A | 37.1 | 13 | 10
0.75 mm² Type A | 24.7 | 18 | 14
1.00 mm² Type A | 18.5 | 22 | 17
1.50 mm² Type A | 12.7 | 28 | 22
2.50 mm² Type A | 7.6 | 38 | 30
4.00 mm² Type B | 4.71 | 50 | 39
Current ratings are reference values at +25 °C ambient; derate for multi-wire harness bundles and elevated engine-bay temperatures.

## Technical data
FLR4Y-A FLR4Y Automotive Wire – Technical data
TEBAOFLEX ¦ https://tebaoflex.com/cables/flr4y-automotive-wire/ ¦ Data revision 2026-10-20
Typical values for this cable type, based on ISO 6722-1 Class C / DIN 72551 / LV 112. Values for your order are confirmed in the quotation.
Group | Parameter | Value
Key data | Rated voltage | 60 V DC / 25 V A (ISO 6722-1 vehicle primary)
Key data | Thermal class | Class C (+125 °C (-40 °C to +125 °C (3000 h))
Key data | Insulation | Polyamide 4Y (PA (Halogen-free engineering nylon)
Key data | Key strength | Scrape & fuel pr (Ultra-low friction & zero fuel swell)
Key data | Size range | 0.22 to 4.00 mm² (Type A concentric (Type B option))
Key data | Min. bend radius | 5 × wire OD (Stiff abrasion-resistant routing)
Electrical | Nominal voltage | 60 V DC / 25 V AC
Electrical | Wet dielectric test | 3.0 kV AC rms for 5 min (≥0.5 mm²) · 1.0 kV (<0.5 mm²)
Electrical | Spark test | 5.0 kV AC rms (≥0.5 mm²)
Thermal | Thermal class | ISO 6722-1 Class C: -40 °C to +125 °C (3000 h)
Thermal | Short-term heat & crystalline melt | 240 h at +150 °C · PA12 melting point ≈ +178 °C
Thermal | Cold winding test | -40 °C for 4 hours without cracking
Mechanical | Min. wall thickness | 0.20 mm (0.22–0.5 mm²) · 0.24 mm (0.75–1.5 mm²) · 0.28 mm (2.5 mm²)
Mechanical | Needle scrape abrasion | >1,500–3,000 cycles (5–10× standard PVC FLRY)
Resistance | Hydrocarbon & fuel immersion | Virtually zero swell in gasoline, E10/E85, diesel, ATF & hydraulic oil
Resistance | Halogen content | 100 % halogen-free thermoplastic polyamide
Standards | Reference standards | ISO 6722-1 Class C, DIN 72551 & VDA LV 112
Standards | Environmental compliance | Lead-free, halogen-free, RoHS 3 & ELV compliant
Identification | Code breakdown | FL = automotive · R = reduced wall · 4Y = polyamide (PA / Nylon) · -A = concentric
Identification | Colour code | DIN 72551 base colours + tracer stripes

## Construction
FLR4Y-A FLR4Y Automotive Wire – Construction
TEBAOFLEX ¦ https://tebaoflex.com/cables/flr4y-automotive-wire/ ¦ Data revision 2026-10-20
Typical values for this cable type, based on ISO 6722-1 Class C / DIN 72551 / LV 112. Values for your order are confirmed in the quotation.
No. | Layer | Material | Reference
1 | Cu-ETP1 concentric copper (Type A) | 7- or 19-strand symmetrical concentric bare (or tinned) annealed copper per ISO 6722-1 | ISO 6722-1
2 | Polyamide PA11 / PA12 insulation (4Y) | Halogen-free heat-stabilised engineering polyamide compound rated -40 °C to +125 °C with high Shore D hardness | DIN 72551
3 | Self-lubricating nylon outer surface | Ultra-low-friction, cut-through-resistant polyamide surface with colour/tracer identification | ISO 6722-1
| FLR4Y-A Bare Copper (0.22–4.0 mm²) | Symmetrical concentric bare copper with PA12 reduced-wall insulation for high-abrasion chassis and seat mechanisms.
| FLR4Y-A Tinned Copper (Fuel & ATF Immersion) | Tinned copper conductor with fuel-grade PA12 insulation to prevent sulfur/organic-acid attack on copper inside fuel tanks and gearboxes.

## Quality and supply
FLR4Y-A FLR4Y Automotive Wire – Testing, approvals and supply
TEBAOFLEX ¦ https://tebaoflex.com/cables/flr4y-automotive-wire/ ¦ Data revision 2026-10-20
Typical values for this cable type, based on ISO 6722-1 Class C / DIN 72551 / LV 112. Values for your order are confirmed in the quotation.
Item | Detail | Frequency / scope
Routine test | 3.0–5.0 kV AC spark test & DC conductor resistance — Zero breakdown; resistance per ISO 6722-1 | 100 % of spools
Sample test | ISO 6722-1 needle scrape abrasion & -40 °C cold winding — Exceeds Class C abrasion cycles; zero cracking at -40 °C | Every lot
Type test | Gasoline/ATF fuel immersion & 3000-hour +125 °C ageing — Certified to ISO 6722-1 Class C | Type qualification
Standard / approval | ISO 6722-1 Class C (+125 °C)
Standard / approval | DIN 72551 (4Y Polyamide)
Standard / approval | VDA LV 112
Standard / approval | RoHS 3 & ELV Compliant
Company certificate | VDE
Company certificate | UL
Company certificate | cUL
Company certificate | CE
Company certificate | KTL
Company certificate | MSHA
Company certificate | MA
Company certificate | ISO 9001
Company certificate | ISO 14001
Company certificate | ISO 45001
Sheath marking | TEBAOFLEX FLR4Y-A [size]mm2 PA12 125C ISO 6722-1 CLASS C [lot/spool]
Supply | Delivery form: Non-returnable plastic spools, barrel packs or wooden drums
Supply | Standard spool lengths: 500 m · 1000 m · 2000 m spools (or barrel packs)
Supply | MOQ: 500 m (stock colours) · 2000 m (striped/custom)
Supply | Lead time: 2–3 weeks ex-works
Supply | Incoterms: EXW, FOB, CIF, DAP