## Request a quote
Request a quotation for FLR5Y-A / FLR5Y-B
Specify conductor size (AWG or mm²), Type A/B stranding, base/stripe colour code and spool or barrel packaging.
Enter the length you need next to each size in the Sizes sheet (column A) and send this file to:
Email: info@tebaoflex.com
WhatsApp / phone: +86 185 9591 3361
Online quote form: https://tebaoflex.com/cables/flr5y-automotive-wire/#template-selection
An application engineer replies within 2 business hours.

## Sizes
FLR5Y-A / FLR5Y-B FLR5Y Automotive Wire – Dimensions & masses (8)
TEBAOFLEX ¦ https://tebaoflex.com/cables/flr5y-automotive-wire/ ¦ Data revision 2026-10-20
Typical values for this cable type, based on ISO 6722-1 Class F / DIN 72551 / LV 112. Values for your order are confirmed in the quotation.
Enter the length you need next to each size and send this file to info@tebaoflex.com or WhatsApp +86 185 9591 3361.
Your length (m) | Designation | Type & Size mm² | Strands × Ø / Wall mm | Max. OD mm | Copper kg/km | Total mass ≈ kg/km | Min. bend R mm | Series
| FLR5Y-A 0.22 mm² | 0.22 mm² Type A | 7×0.21 · 0.20 mm | 1.15 | 2.1 | 3.8 | 4.6 | FLR5Y-A / FLR5Y-B size range
| FLR5Y-A 0.35 mm² | 0.35 mm² Type A | 19×0.16 · 0.20 mm | 1.3 | 3.4 | 5.4 | 5.2 | FLR5Y-A / FLR5Y-B size range
| FLR5Y-A 0.50 mm² | 0.50 mm² Type A | 19×0.19 · 0.22 mm | 1.55 | 4.9 | 7.8 | 6.2 | FLR5Y-A / FLR5Y-B size range
| FLR5Y-A 0.75 mm² | 0.75 mm² Type A | 19×0.23 · 0.24 mm | 1.85 | 7.3 | 11.2 | 7.4 | FLR5Y-A / FLR5Y-B size range
| FLR5Y-A 1.00 mm² | 1.00 mm² Type A | 19×0.26 · 0.24 mm | 2.05 | 9.7 | 14.4 | 8.2 | FLR5Y-A / FLR5Y-B size range
| FLR5Y-A 1.50 mm² | 1.50 mm² Type A | 19×0.32 · 0.24 mm | 2.35 | 14.6 | 20.5 | 9.4 | FLR5Y-A / FLR5Y-B size range
| FLR5Y-A 2.50 mm² | 2.50 mm² Type A | 19×0.41 · 0.28 mm | 2.95 | 24.3 | 33.5 | 11.8 | FLR5Y-A / FLR5Y-B size range
| FLR5Y-B 4.00 mm² | 4.00 mm² Type B | 56×0.31 · 0.32 mm | 3.65 | 38.8 | 52 | 14.6 | FLR5Y-A / FLR5Y-B size range
Dimensions and maximum overall diameters conform to ISO 6722-1 Class F / DIN 72551 / LV 112.

## Electrical data
FLR5Y-A / FLR5Y-B FLR5Y Automotive Wire – Electrical data (8)
TEBAOFLEX ¦ https://tebaoflex.com/cables/flr5y-automotive-wire/ ¦ Data revision 2026-10-20
Typical values for this cable type, based on ISO 6722-1 Class F / DIN 72551 / LV 112. Values for your order are confirmed in the quotation.
Type & Size mm² | Max. DC R @ 20 °C mΩ/m | Single wire in air A | In harness bundle A
0.22 mm² Type A | 88.5 | 9 | 7
0.35 mm² Type A | 56.8 | 13 | 10
0.50 mm² Type A | 39.2 | 17 | 13
0.75 mm² Type A | 26 | 23 | 18
1.00 mm² Type A | 19.5 | 28 | 22
1.50 mm² Type A | 13.3 | 36 | 28
2.50 mm² Type A | 7.98 | 49 | 38
4.00 mm² Type B | 4.95 | 65 | 51
Current ratings are reference values at +25 °C ambient; derate for multi-wire harness bundles and elevated engine-bay temperatures.

## Technical data
FLR5Y-A / FLR5Y-B FLR5Y Automotive Wire – Technical data
TEBAOFLEX ¦ https://tebaoflex.com/cables/flr5y-automotive-wire/ ¦ Data revision 2026-10-20
Typical values for this cable type, based on ISO 6722-1 Class F / DIN 72551 / LV 112. Values for your order are confirmed in the quotation.
Group | Parameter | Value
Key data | Rated voltage | 60 V DC / 25 V A (600 V rms dielectric capability)
Key data | Thermal class | Class F (+200 °C (-65 to +200 °C (+260 °C Ni-Cu))
Key data | Insulation | 5Y PTFE fluoropo (Paste-extruded sintered PTFE)
Key data | Conductor plating | Ni-Cu / Ag-Cu / (Prevents high-temp copper oxidation)
Key data | Size range | 0.22 to 4.00 mm² (Type A concentric & Type B bunched)
Key data | Min. bend radius | 4 × wire OD (Compact sensor & exhaust pigtails)
Electrical | Nominal voltage | 60 V DC / 25 V AC (tested to 3.0 kV AC rms)
Electrical | Wet dielectric test | 3.0 kV AC rms for 5 min (≥0.5 mm²) · 1.0 kV (<0.5 mm²)
Electrical | In-line spark test | 5.0 kV AC rms
Thermal | Thermal class | ISO 6722-1 Class F: -65 °C to +200 °C (3000 h) · up to +260 °C with Ni-Cu
Thermal | Short-term ageing & overload | 240 h at +225 °C · 6 h thermal overload at +250 °C
Thermal | Cold winding test | -65 °C for 4 hours on mandrel without cracking
Mechanical | Min. wall thickness | 0.20 mm (0.22–0.5 mm²) · 0.24 mm (0.75–1.5 mm²) · 0.28 mm (2.5 mm²)
Mechanical | Solder iron & hot-pinch resistance | Crystalline transition +327 °C—does not melt under soldering irons
Resistance | Flammability (Limiting Oxygen Index) | LOI >95 % — inherently non-flammable in atmospheric air
Resistance | Chemical & fluid immunity | 100 % inert to all fuels, synthetic oils, ATF, brake fluid, AdBlue/urea & concentrated acids
Standards | Reference standards | ISO 6722-1 Class F, DIN 72551 & VDA LV 112
Standards | OEM exhaust sensor specs | VW 60306 Class F, Bosch / Continental O2 & NOx sensor specifications
Identification | Code breakdown | FL = automotive · R = reduced wall · 5Y = PTFE fluoropolymer
Identification | Colour code | Solid PTFE colours + sintered tracer stripes

## Construction
FLR5Y-A / FLR5Y-B FLR5Y Automotive Wire – Construction
TEBAOFLEX ¦ https://tebaoflex.com/cables/flr5y-automotive-wire/ ¦ Data revision 2026-10-20
Typical values for this cable type, based on ISO 6722-1 Class F / DIN 72551 / LV 112. Values for your order are confirmed in the quotation.
No. | Layer | Material | Reference
1 | Plated copper conductor (Cu/Ni, Cu/Ag or Cu/Sn) | 19-strand concentric (Type A) or bunched (Type B) copper plated with nickel (+260 °C), silver (+200 °C) or tin (+180 °C) | ISO 6722-1
2 | Polytetrafluoroethylene (5Y / PTFE) | Paste-extruded and sintered virgin PTFE fluoropolymer reduced-wall insulation (-65 °C to +200/+260 °C, LOI >95 %) | DIN 72551
3 | Non-stick chemical-inert PTFE surface | Ultra-low-friction, oil- and acid-proof sintered PTFE outer surface with colour/laser coding | ISO 6722-1
| FLR5Y-A Cu/Ni (Nickel-Plated Copper, -65 to +260 °C) | 19-strand concentric nickel-plated copper with sintered PTFE wall for lambda/NOx sensor pigtails and +260 °C exhaust zones.
| FLR5Y-A Cu/Sn or Cu/Ag (-65 to +180/+200 °C) | Tinned or silver-plated concentric copper with PTFE reduced wall for crimping and soldering in Class E/F powertrain modules.

## Quality and supply
FLR5Y-A / FLR5Y-B FLR5Y Automotive Wire – Testing, approvals and supply
TEBAOFLEX ¦ https://tebaoflex.com/cables/flr5y-automotive-wire/ ¦ Data revision 2026-10-20
Typical values for this cable type, based on ISO 6722-1 Class F / DIN 72551 / LV 112. Values for your order are confirmed in the quotation.
Item | Detail | Frequency / scope
Routine test | 3.0–5.0 kV AC spark test & plated-conductor DC resistance — 100 % pinhole-free; resistance per ISO 6722-1 | 100 % of spools
Sample test | Sintering degree test & -65 °C cold mandrel winding — Zero cracking at -65 °C; complete PTFE sintering verified | Every batch
Type test | 3000-hour +200/+260 °C thermal endurance & fluid immersion — Certified to ISO 6722-1 Class F / LV 112 | Type qualification
Standard / approval | ISO 6722-1 Class F (+200 °C / +260 °C)
Standard / approval | DIN 72551 (5Y PTFE)
Standard / approval | VDA LV 112
Standard / approval | RoHS 3 & ELV Compliant
Company certificate | VDE
Company certificate | UL
Company certificate | cUL
Company certificate | CE
Company certificate | KTL
Company certificate | MSHA
Company certificate | MA
Company certificate | ISO 9001
Company certificate | ISO 14001
Company certificate | ISO 45001
Sheath marking | TEBAOFLEX FLR5Y-A [size]mm2 PTFE CLASS F 200C/260C ISO 6722-1 [lot/spool]
Supply | Delivery form: Non-returnable plastic spools, barrel packs or wooden drums
Supply | Standard spool lengths: 500 m · 1000 m · 2000 m spools (or barrel packs)
Supply | MOQ: 500 m (stock colours) · 2000 m (striped/custom)
Supply | Lead time: 2–3 weeks ex-works
Supply | Incoterms: EXW, FOB, CIF, DAP