## Request a quote
Request a quotation for FLR6Y-A / FLR6Y-B
Specify conductor size (AWG or mm²), Type A/B stranding, base/stripe colour code and spool or barrel packaging.
Enter the length you need next to each size in the Sizes sheet (column A) and send this file to:
Email: info@tebaoflex.com
WhatsApp / phone: +86 185 9591 3361
Online quote form: https://tebaoflex.com/cables/flr6y-automotive-wire/#template-selection
An application engineer replies within 2 business hours.

## Sizes
FLR6Y-A / FLR6Y-B FLR6Y Automotive Wire – Dimensions & masses (8)
TEBAOFLEX ¦ https://tebaoflex.com/cables/flr6y-automotive-wire/ ¦ Data revision 2026-10-20
Typical values for this cable type, based on ISO 6722-1 Class E/F / DIN 72551 / LV 112. Values for your order are confirmed in the quotation.
Enter the length you need next to each size and send this file to info@tebaoflex.com or WhatsApp +86 185 9591 3361.
Your length (m) | Designation | Type & Size mm² | Strands × Ø / Wall mm | Max. OD mm | Copper kg/km | Total mass ≈ kg/km | Min. bend R mm | Series
| FLR6Y-A 0.22 mm² | 0.22 mm² Type A | 7×0.21 · 0.20 mm | 1.15 | 2.1 | 3.7 | 4.6 | FLR6Y-A / FLR6Y-B size range
| FLR6Y-A 0.35 mm² | 0.35 mm² Type A | 19×0.16 · 0.20 mm | 1.3 | 3.4 | 5.3 | 5.2 | FLR6Y-A / FLR6Y-B size range
| FLR6Y-A 0.50 mm² | 0.50 mm² Type A | 19×0.19 · 0.22 mm | 1.55 | 4.9 | 7.6 | 6.2 | FLR6Y-A / FLR6Y-B size range
| FLR6Y-A 0.75 mm² | 0.75 mm² Type A | 19×0.23 · 0.24 mm | 1.85 | 7.3 | 11 | 7.4 | FLR6Y-A / FLR6Y-B size range
| FLR6Y-A 1.00 mm² | 1.00 mm² Type A | 19×0.26 · 0.24 mm | 2.05 | 9.7 | 14.2 | 8.2 | FLR6Y-A / FLR6Y-B size range
| FLR6Y-A 1.50 mm² | 1.50 mm² Type A | 19×0.32 · 0.24 mm | 2.35 | 14.6 | 20.2 | 9.4 | FLR6Y-A / FLR6Y-B size range
| FLR6Y-A 2.50 mm² | 2.50 mm² Type A | 19×0.41 · 0.28 mm | 2.95 | 24.3 | 33 | 11.8 | FLR6Y-A / FLR6Y-B size range
| FLR6Y-B 4.00 mm² | 4.00 mm² Type B | 56×0.31 · 0.32 mm | 3.65 | 38.8 | 51 | 14.6 | FLR6Y-A / FLR6Y-B size range
Dimensions and maximum overall diameters conform to ISO 6722-1 Class E/F / DIN 72551 / LV 112.

## Electrical data
FLR6Y-A / FLR6Y-B FLR6Y Automotive Wire – Electrical data (8)
TEBAOFLEX ¦ https://tebaoflex.com/cables/flr6y-automotive-wire/ ¦ Data revision 2026-10-20
Typical values for this cable type, based on ISO 6722-1 Class E/F / DIN 72551 / LV 112. Values for your order are confirmed in the quotation.
Type & Size mm² | Max. DC R @ 20 °C mΩ/m | Single wire in air A | In harness bundle A
0.22 mm² Type A | 86.5 | 9 | 7
0.35 mm² Type A | 55.5 | 12 | 9
0.50 mm² Type A | 38.2 | 16 | 12
0.75 mm² Type A | 25.4 | 22 | 17
1.00 mm² Type A | 19 | 27 | 21
1.50 mm² Type A | 13 | 35 | 27
2.50 mm² Type A | 7.8 | 47 | 37
4.00 mm² Type B | 4.85 | 62 | 48
Current ratings are reference values at +25 °C ambient; derate for multi-wire harness bundles and elevated engine-bay temperatures.

## Technical data
FLR6Y-A / FLR6Y-B FLR6Y Automotive Wire – Technical data
TEBAOFLEX ¦ https://tebaoflex.com/cables/flr6y-automotive-wire/ ¦ Data revision 2026-10-20
Typical values for this cable type, based on ISO 6722-1 Class E/F / DIN 72551 / LV 112. Values for your order are confirmed in the quotation.
Group | Parameter | Value
Key data | Rated voltage | 60 V DC / 25 V A (ISO 6722-1 primary & sensor)
Key data | Thermal class | Class E (+180) / (-65 to +180 °C (Sn) / +200 °C (Ag/Ni))
Key data | Insulation | 6Y FEP fluoropol (Melt-extruded non-porous wall)
Key data | Conductor | Tinned / Ag / Ni (Type A concentric & Type B bunched)
Key data | Size range | 0.22 to 4.00 mm² (Reduced-wall FLR dimensions)
Key data | Min. bend radius | 4 × wire OD (High-temp engine & gearbox looms)
Electrical | Nominal voltage | 60 V DC / 25 V AC
Electrical | Wet dielectric test | 3.0 kV AC rms for 5 min (≥0.5 mm²) · 1.0 kV (<0.5 mm²)
Electrical | In-line spark test | 5.0 kV AC rms
Thermal | Thermal class | ISO 6722-1 Class E (+180 °C, Sn-Cu) / Class F (+200 °C, Ag/Ni-Cu)
Thermal | Short-term heat & melt point | 240 h at +205/+225 °C · FEP crystalline melt point ≈ +260 °C
Thermal | Cold winding test | -65 °C for 4 hours on mandrel without cracking
Mechanical | Min. wall thickness | 0.20 mm (0.22–0.5 mm²) · 0.24 mm (0.75–1.5 mm²) · 0.28 mm (2.5 mm²)
Mechanical | Fluid & gas impermeability | True melt-extruded wall blocks capillary oil/fuel vapour migration
Resistance | Flammability | LOI >95 % — non-flammable & self-extinguishing immediately upon flame removal
Resistance | Fluid immunity | Resistant to hot synthetic gear oils, ATF, diesel, gasoline, brake fluid, AdBlue & acids
Standards | Reference standards | ISO 6722-1 Class E / Class F, DIN 72551 & VDA LV 112
Standards | Environmental compliance | Halogen-acid-free service, RoHS 3 & ELV compliant
Identification | Code breakdown | FL = automotive · R = reduced wall · 6Y = FEP (fluorinated ethylene propylene)
Identification | Colour code | DIN 72551 base colours + co-extruded tracer stripes

## Construction
FLR6Y-A / FLR6Y-B FLR6Y Automotive Wire – Construction
TEBAOFLEX ¦ https://tebaoflex.com/cables/flr6y-automotive-wire/ ¦ Data revision 2026-10-20
Typical values for this cable type, based on ISO 6722-1 Class E/F / DIN 72551 / LV 112. Values for your order are confirmed in the quotation.
No. | Layer | Material | Reference
1 | Tinned or silver/nickel-plated copper | Type A concentric (7/19 strands) or Type B bunched copper with Sn (+180 °C) or Ag/Ni (+200 °C) plating | ISO 6722-1
2 | Fluorinated ethylene propylene (6Y / FEP) | Melt-extruded reduced-wall FEP fluoropolymer (-65 °C to +180/+200 °C, LOI >95 %, non-porous) | DIN 72551
3 | Smooth chemical-inert FEP surface | Glossy non-wetting fluoropolymer outer surface with base colour and extruded tracer stripes | ISO 6722-1
| FLR6Y-A Cu/Sn (Class E, -65 to +180 °C) | Concentric tinned copper conductor with FEP reduced wall for transmission internals and +180 °C engine sensors.
| FLR6Y-A Cu/Ag or Cu/Ni (Class F, -65 to +200 °C) | Concentric silver- or nickel-plated copper conductor with FEP reduced wall for +200 °C exhaust and turbocharger looms.

## Quality and supply
FLR6Y-A / FLR6Y-B FLR6Y Automotive Wire – Testing, approvals and supply
TEBAOFLEX ¦ https://tebaoflex.com/cables/flr6y-automotive-wire/ ¦ Data revision 2026-10-20
Typical values for this cable type, based on ISO 6722-1 Class E/F / DIN 72551 / LV 112. Values for your order are confirmed in the quotation.
Item | Detail | Frequency / scope
Routine test | 3.0–5.0 kV AC spark test & DC conductor resistance — Zero pinholes; resistance per ISO 6722-1 | 100 % of spools
Sample test | -65 °C cold mandrel winding & +180/+200 °C heat shock — Zero cracking or melt flow | Every batch
Type test | 3000-hour Class E/F thermal endurance & hot ATF immersion — Certified to ISO 6722-1 Class E/F | Type qualification
Standard / approval | ISO 6722-1 Class E (+180 °C) / Class F (+200 °C)
Standard / approval | DIN 72551 (6Y FEP)
Standard / approval | VDA LV 112
Standard / approval | RoHS 3 & ELV Compliant
Company certificate | VDE
Company certificate | UL
Company certificate | cUL
Company certificate | CE
Company certificate | KTL
Company certificate | MSHA
Company certificate | MA
Company certificate | ISO 9001
Company certificate | ISO 14001
Company certificate | ISO 45001
Sheath marking | TEBAOFLEX FLR6Y-A [size]mm2 FEP CLASS E/F 180C/200C ISO 6722-1 [lot/spool]
Supply | Delivery form: Non-returnable plastic spools, barrel packs or wooden drums
Supply | Standard spool lengths: 500 m · 1000 m · 2000 m spools (or barrel packs)
Supply | MOQ: 500 m (stock colours) · 2000 m (striped/custom)
Supply | Lead time: 2–3 weeks ex-works
Supply | Incoterms: EXW, FOB, CIF, DAP