## Request a quote
Request a quotation for FLR7Y-A / FLR7Y-B
Specify conductor size (AWG or mm²), Type A/B stranding, base/stripe colour code and spool or barrel packaging.
Enter the length you need next to each size in the Sizes sheet (column A) and send this file to:
Email: info@tebaoflex.com
WhatsApp / phone: +86 185 9591 3361
Online quote form: https://tebaoflex.com/cables/flr7y-automotive-wire/#template-selection
An application engineer replies within 2 business hours.

## Sizes
FLR7Y-A / FLR7Y-B FLR7Y Automotive Wire – Dimensions & masses (12)
TEBAOFLEX ¦ https://tebaoflex.com/cables/flr7y-automotive-wire/ ¦ Data revision 2026-10-20
Typical values for this cable type, based on ISO 6722-1 Class D / DIN 72551 / LV 112. Values for your order are confirmed in the quotation.
Enter the length you need next to each size and send this file to info@tebaoflex.com or WhatsApp +86 185 9591 3361.
Your length (m) | Designation | Type & Size mm² | Strands × Ø / Wall mm | Max. OD mm | Copper kg/km | Total mass ≈ kg/km | Min. bend R mm | Series
| FLR7Y-A 0.22 mm² | 0.22 mm² Type A | 7×0.21 · 0.20 mm | 1.15 | 2.1 | 3.4 | 4.6 | FLR7Y-A / FLR7Y-B size range
| FLR7Y-A 0.35 mm² | 0.35 mm² Type A | 7×0.26 · 0.20 mm | 1.3 | 3.3 | 4.9 | 5.2 | FLR7Y-A / FLR7Y-B size range
| FLR7Y-B 0.35 mm² | 0.35 mm² Type B | 12×0.21 · 0.20 mm | 1.35 | 3.3 | 5 | 5.4 | FLR7Y-A / FLR7Y-B size range
| FLR7Y-A 0.50 mm² | 0.50 mm² Type A | 19×0.19 · 0.22 mm | 1.55 | 4.8 | 7.1 | 6.2 | FLR7Y-A / FLR7Y-B size range
| FLR7Y-B 0.50 mm² | 0.50 mm² Type B | 16×0.21 · 0.22 mm | 1.6 | 4.8 | 7.2 | 6.4 | FLR7Y-A / FLR7Y-B size range
| FLR7Y-A 0.75 mm² | 0.75 mm² Type A | 19×0.23 · 0.24 mm | 1.85 | 7.2 | 10.3 | 7.4 | FLR7Y-A / FLR7Y-B size range
| FLR7Y-B 0.75 mm² | 0.75 mm² Type B | 24×0.21 · 0.24 mm | 1.9 | 7.2 | 10.4 | 7.6 | FLR7Y-A / FLR7Y-B size range
| FLR7Y-A 1.00 mm² | 1.00 mm² Type A | 19×0.26 · 0.24 mm | 2.05 | 9.6 | 13.4 | 8.2 | FLR7Y-A / FLR7Y-B size range
| FLR7Y-A 1.50 mm² | 1.50 mm² Type A | 19×0.32 · 0.24 mm | 2.35 | 14.4 | 19.2 | 9.4 | FLR7Y-A / FLR7Y-B size range
| FLR7Y-A 2.50 mm² | 2.50 mm² Type A | 19×0.41 · 0.28 mm | 2.95 | 24 | 31.5 | 11.8 | FLR7Y-A / FLR7Y-B size range
| FLR7Y-B 4.00 mm² | 4.00 mm² Type B | 56×0.31 · 0.32 mm | 3.65 | 38.4 | 49 | 14.6 | FLR7Y-A / FLR7Y-B size range
| FLR7Y-B 6.00 mm² | 6.00 mm² Type B | 84×0.31 · 0.32 mm | 4.3 | 57.6 | 71.5 | 17.2 | FLR7Y-A / FLR7Y-B size range
Dimensions and maximum overall diameters conform to ISO 6722-1 Class D / DIN 72551 / LV 112.

## Electrical data
FLR7Y-A / FLR7Y-B FLR7Y Automotive Wire – Electrical data (12)
TEBAOFLEX ¦ https://tebaoflex.com/cables/flr7y-automotive-wire/ ¦ Data revision 2026-10-20
Typical values for this cable type, based on ISO 6722-1 Class D / DIN 72551 / LV 112. Values for your order are confirmed in the quotation.
Type & Size mm² | Max. DC R @ 20 °C mΩ/m | Single wire in air A | In harness bundle A
0.22 mm² Type A | 84.8 | 8 | 6
0.35 mm² Type A | 54.4 | 11 | 9
0.35 mm² Type B | 54.4 | 11 | 9
0.50 mm² Type A | 37.1 | 15 | 12
0.50 mm² Type B | 37.1 | 15 | 12
0.75 mm² Type A | 24.7 | 20 | 16
0.75 mm² Type B | 24.7 | 20 | 16
1.00 mm² Type A | 18.5 | 25 | 20
1.50 mm² Type A | 12.7 | 32 | 25
2.50 mm² Type A | 7.6 | 44 | 34
4.00 mm² Type B | 4.71 | 58 | 45
6.00 mm² Type B | 3.14 | 74 | 58
Current ratings are reference values at +25 °C ambient; derate for multi-wire harness bundles and elevated engine-bay temperatures.

## Technical data
FLR7Y-A / FLR7Y-B FLR7Y Automotive Wire – Technical data
TEBAOFLEX ¦ https://tebaoflex.com/cables/flr7y-automotive-wire/ ¦ Data revision 2026-10-20
Typical values for this cable type, based on ISO 6722-1 Class D / DIN 72551 / LV 112. Values for your order are confirmed in the quotation.
Group | Parameter | Value
Key data | Rated voltage | 60 V DC / 25 V A (ISO 6722-1 Class D primary)
Key data | Thermal class | Class D (+150 °C (-65 °C to +150 °C (3000 h))
Key data | Insulation | 7Y ETFE copolyme (Tough ethylene-TFE fluoropolymer)
Key data | Conductor | Bare or tinned C (Type A concentric & Type B bunched)
Key data | Size range | 0.22 to 10.0 mm² (Full Class D engine & sensor range)
Key data | Min. bend radius | 4 × wire OD (High-vibration engine & wheel zones)
Electrical | Nominal voltage | 60 V DC / 25 V AC
Electrical | Wet dielectric test | 3.0 kV AC rms for 5 min (≥0.5 mm²) · 1.0 kV (<0.5 mm²)
Electrical | In-line spark test | 5.0 kV AC rms
Thermal | Thermal class | ISO 6722-1 Class D: -65 °C to +150 °C (3000 h)
Thermal | Short-term heat & overload | 240 h at +175 °C · 6 h thermal overload at +200 °C · melt point ≈ +265 °C
Thermal | Cold winding test | -65 °C for 4 hours without cracking
Mechanical | Min. wall thickness | 0.20 mm (0.22–0.5 mm²) · 0.24 mm (0.75–1.5 mm²) · 0.28 mm (2.5 mm²)
Mechanical | Scrape & dynamic cut-through | Highest scrape and crush resistance of all fluoropolymers (3–4× PTFE/FEP)
Resistance | Flame propagation | Self-extinguishes immediately (LOI ≈ 30–32 %) per ISO 6722-1
Resistance | Chemical & fluid immunity | Inert to gasoline, E85, diesel, ATF, brake fluid, battery acid & AdBlue
Standards | Reference standards | ISO 6722-1 Class D, DIN 72551 & VDA LV 112
Standards | OEM approvals | VW 60306 Class D, BMW GS 95007, MB DBL 6312
Identification | Code breakdown | FL = automotive · R = reduced wall · 7Y = ETFE fluoropolymer
Identification | Colour code | DIN 72551 base colours + co-extruded tracer stripes

## Construction
FLR7Y-A / FLR7Y-B FLR7Y Automotive Wire – Construction
TEBAOFLEX ¦ https://tebaoflex.com/cables/flr7y-automotive-wire/ ¦ Data revision 2026-10-20
Typical values for this cable type, based on ISO 6722-1 Class D / DIN 72551 / LV 112. Values for your order are confirmed in the quotation.
No. | Layer | Material | Reference
1 | Bare or tinned copper (Type A or B) | Soft annealed bare Cu-ETP1 or tinned copper (Cu/Sn) in concentric (Type A) or bunched (Type B) stranding | ISO 6722-1
2 | Ethylene tetrafluoroethylene (7Y / ETFE) | Tough melt-extruded alternating copolymer of ethylene and tetrafluoroethylene rated -65 °C to +150 °C (Class D) | DIN 72551
3 | Abrasion-resistant ETFE outer surface | Hard, cut-through-resistant fluoropolymer outer surface with colour and tracer stripe identification | ISO 6722-1
| FLR7Y-A (Symmetrical Concentric, Bare or Tinned Cu) | 7- or 19-strand concentric conductor (0.22–2.5 mm²) with ETFE reduced wall for sealed powertrain connectors.
| FLR7Y-B (Bunched Flexible, Bare or Tinned Cu) | Flexible bunched conductor (0.35–10 mm²) with ETFE reduced wall for dynamic wheel-arch and engine harnesses.

## Quality and supply
FLR7Y-A / FLR7Y-B FLR7Y Automotive Wire – Testing, approvals and supply
TEBAOFLEX ¦ https://tebaoflex.com/cables/flr7y-automotive-wire/ ¦ Data revision 2026-10-20
Typical values for this cable type, based on ISO 6722-1 Class D / DIN 72551 / LV 112. Values for your order are confirmed in the quotation.
Item | Detail | Frequency / scope
Routine test | 3.0–5.0 kV AC spark test & DC conductor resistance — Zero breakdown; resistance per ISO 6722-1 | 100 % of spools
Sample test | Needle scrape abrasion & -65 °C cold mandrel winding — Exceeds ISO 6722-1 Class D abrasion & sub-zero bend | Every batch
Type test | 3000-hour +150 °C thermal endurance & fuel/ATF immersion — Certified to ISO 6722-1 Class D / LV 112 | Type qualification
Standard / approval | ISO 6722-1 Class D (+150 °C)
Standard / approval | DIN 72551 (7Y ETFE)
Standard / approval | VDA LV 112
Standard / approval | VW 60306 / BMW GS 95007
Standard / approval | RoHS 3 & ELV Compliant
Company certificate | VDE
Company certificate | UL
Company certificate | cUL
Company certificate | CE
Company certificate | KTL
Company certificate | MSHA
Company certificate | MA
Company certificate | ISO 9001
Company certificate | ISO 14001
Company certificate | ISO 45001
Sheath marking | TEBAOFLEX FLR7Y-A [size]mm2 ETFE CLASS D 150C ISO 6722-1 [lot/spool]
Supply | Delivery form: Non-returnable plastic spools, barrel packs or wooden drums
Supply | Standard spool lengths: 500 m · 1000 m · 2000 m spools (or barrel packs)
Supply | MOQ: 500 m (stock colours) · 2000 m (striped/custom)
Supply | Lead time: 2–3 weeks ex-works
Supply | Incoterms: EXW, FOB, CIF, DAP