## Request a quote
Request a quotation for FLR9Y-A
Specify conductor size (AWG or mm²), Type A/B stranding, base/stripe colour code and spool or barrel packaging.
Enter the length you need next to each size in the Sizes sheet (column A) and send this file to:
Email: info@tebaoflex.com
WhatsApp / phone: +86 185 9591 3361
Online quote form: https://tebaoflex.com/cables/flr9y-automotive-wire/#template-selection
An application engineer replies within 2 business hours.

## Sizes
FLR9Y-A FLR9Y Automotive Wire – Dimensions & masses (8)
TEBAOFLEX ¦ https://tebaoflex.com/cables/flr9y-automotive-wire/ ¦ Data revision 2026-10-20
Typical values for this cable type, based on ISO 6722-1 Class C / DIN 72551 / LV 112. Values for your order are confirmed in the quotation.
Enter the length you need next to each size and send this file to info@tebaoflex.com or WhatsApp +86 185 9591 3361.
Your length (m) | Designation | Type & Size mm² | Strands × Ø / Wall mm | Max. OD mm | Copper kg/km | Total mass ≈ kg/km | Min. bend R mm | Series
| FLR9Y-A 0.13 mm² | 0.13 mm² Type A | 7×0.16 · 0.20 mm | 0.95 | 1.2 | 1.8 | 3.8 | FLR9Y-A size range
| FLR9Y-A 0.22 mm² | 0.22 mm² Type A | 7×0.21 · 0.20 mm | 1.15 | 2.1 | 2.8 | 4.6 | FLR9Y-A size range
| FLR9Y-A 0.35 mm² | 0.35 mm² Type A | 7×0.26 · 0.20 mm | 1.3 | 3.3 | 4.1 | 5.2 | FLR9Y-A size range
| FLR9Y-A 0.50 mm² | 0.50 mm² Type A | 19×0.19 · 0.22 mm | 1.55 | 4.8 | 5.9 | 6.2 | FLR9Y-A size range
| FLR9Y-A 0.75 mm² | 0.75 mm² Type A | 19×0.23 · 0.24 mm | 1.85 | 7.2 | 8.6 | 7.4 | FLR9Y-A size range
| FLR9Y-A 1.00 mm² | 1.00 mm² Type A | 19×0.26 · 0.24 mm | 2.05 | 9.6 | 11.2 | 8.2 | FLR9Y-A size range
| FLR9Y-A 1.50 mm² | 1.50 mm² Type A | 19×0.32 · 0.24 mm | 2.35 | 14.4 | 16.3 | 9.4 | FLR9Y-A size range
| FLR9Y-A 2.50 mm² | 2.50 mm² Type A | 19×0.41 · 0.28 mm | 2.95 | 24 | 26.8 | 11.8 | FLR9Y-A size range
Dimensions and maximum overall diameters conform to ISO 6722-1 Class C / DIN 72551 / LV 112.

## Electrical data
FLR9Y-A FLR9Y Automotive Wire – Electrical data (8)
TEBAOFLEX ¦ https://tebaoflex.com/cables/flr9y-automotive-wire/ ¦ Data revision 2026-10-20
Typical values for this cable type, based on ISO 6722-1 Class C / DIN 72551 / LV 112. Values for your order are confirmed in the quotation.
Type & Size mm² | Max. DC R @ 20 °C mΩ/m | Single wire in air A | In harness bundle A
0.13 mm² Type A | 136 | 4 | 3
0.22 mm² Type A | 84.8 | 6 | 5
0.35 mm² Type A | 54.4 | 9 | 7
0.50 mm² Type A | 37.1 | 12 | 9
0.75 mm² Type A | 24.7 | 17 | 13
1.00 mm² Type A | 18.5 | 21 | 16
1.50 mm² Type A | 12.7 | 27 | 21
2.50 mm² Type A | 7.6 | 36 | 28
Current ratings are reference values at +25 °C ambient; derate for multi-wire harness bundles and elevated engine-bay temperatures.

## Technical data
FLR9Y-A FLR9Y Automotive Wire – Technical data
TEBAOFLEX ¦ https://tebaoflex.com/cables/flr9y-automotive-wire/ ¦ Data revision 2026-10-20
Typical values for this cable type, based on ISO 6722-1 Class C / DIN 72551 / LV 112. Values for your order are confirmed in the quotation.
Group | Parameter | Value
Key data | Rated voltage | 60 V DC / 25 V A (ISO 6722-1 vehicle primary)
Key data | Thermal class | Class C (+125 °C (-40 °C to +125 °C (3000 h))
Key data | Insulation | Polypropylene 9Y (Halogen-free thermoplastic polyolefin)
Key data | Polymer density | ≈0.95 g/cm³ (~30 % lighter wall than PVC)
Key data | Size range | 0.13 to 2.50 mm² (Type A concentric (and extra-thin))
Key data | Min. bend radius | 4 × wire OD (Lightweight cockpit & door looms)
Electrical | Nominal voltage | 60 V DC / 25 V AC
Electrical | Wet dielectric test | 3.0 kV AC rms for 5 min (≥0.5 mm²) · 1.0 kV (<0.5 mm²)
Electrical | In-line spark test | 5.0 kV AC rms (≥0.5 mm²)
Thermal | Thermal class | ISO 6722-1 Class C: -40 °C to +125 °C (3000 h)
Thermal | Short-term heat & melt point | 240 h at +150 °C · PP crystalline melting point ≈ +160–165 °C
Thermal | Cold winding test | -40 °C for 4 hours without cracking
Mechanical | Min. wall thickness | 0.20 mm (0.22–0.5 mm²) · 0.24 mm (0.75–1.5 mm²) · 0.28 mm (2.5 mm²)
Mechanical | Needle scrape abrasion | High Shore hardness exceeds PVC FLRY scrape cycles by 2–4×
Resistance | Halogen & plasticiser content | 100 % halogen-free and plasticiser-free (zero windshield fogging)
Resistance | Chemical resistance | Resists battery acid, coolant, brake fluid, washer fluid & alkalis
Standards | Reference standards | ISO 6722-1 Class C, DIN 72551 & VDA LV 112
Standards | Environmental compliance | Halogen-free, recyclable thermoplastic, RoHS 3 & ELV compliant
Identification | Code breakdown | FL = automotive · R = reduced wall · 9Y = polypropylene (PP) · -A = concentric
Identification | Colour code | DIN 72551 base colours + tracer stripes

## Construction
FLR9Y-A FLR9Y Automotive Wire – Construction
TEBAOFLEX ¦ https://tebaoflex.com/cables/flr9y-automotive-wire/ ¦ Data revision 2026-10-20
Typical values for this cable type, based on ISO 6722-1 Class C / DIN 72551 / LV 112. Values for your order are confirmed in the quotation.
No. | Layer | Material | Reference
1 | Cu-ETP1 concentric copper (Type A) | 7- or 19-strand symmetrical concentric soft annealed copper per ISO 6722-1 | ISO 6722-1
2 | Polypropylene copolymer (9Y / PP) | Halogen-free flame-retardant elastified polypropylene compound (-40 °C to +125 °C, low density <1.0 g/cm³) | DIN 72551
3 | Hard low-friction PP outer surface | Scrape-resistant unplasticized polyolefin surface with base colour and tracer stripes | ISO 6722-1
| FLR9Y-A Reduced Wall (0.22–2.50 mm²) | Concentric copper conductor with standard FLR polypropylene wall (0.20–0.28 mm) for Class C halogen-free harnesses.
| FLR9Yd-A Extra-Thin Wall (0.13–0.50 mm²) | Concentric or CuSn alloy conductor with 0.16 mm min. extra-thin polypropylene wall for micro-connectors.

## Quality and supply
FLR9Y-A FLR9Y Automotive Wire – Testing, approvals and supply
TEBAOFLEX ¦ https://tebaoflex.com/cables/flr9y-automotive-wire/ ¦ Data revision 2026-10-20
Typical values for this cable type, based on ISO 6722-1 Class C / DIN 72551 / LV 112. Values for your order are confirmed in the quotation.
Item | Detail | Frequency / scope
Routine test | 3.0–5.0 kV AC spark test & DC conductor resistance — Zero breakdown; resistance per ISO 6722-1 | 100 % of spools
Sample test | Needle scrape abrasion & -40 °C cold mandrel winding — Exceeds Class C scrape requirements; zero cold cracks | Every lot
Type test | 3000-hour +125 °C thermal ageing & zero-fogging check — Certified to ISO 6722-1 Class C & LV 112 | Type qualification
Standard / approval | ISO 6722-1 Class C (+125 °C)
Standard / approval | DIN 72551 (9Y Polypropylene)
Standard / approval | VDA LV 112 Halogen-Free
Standard / approval | RoHS 3 & ELV Compliant
Company certificate | VDE
Company certificate | UL
Company certificate | cUL
Company certificate | CE
Company certificate | KTL
Company certificate | MSHA
Company certificate | MA
Company certificate | ISO 9001
Company certificate | ISO 14001
Company certificate | ISO 45001
Sheath marking | TEBAOFLEX FLR9Y-A [size]mm2 PP HALOGEN-FREE 125C ISO 6722-1 [lot/spool]
Supply | Delivery form: Non-returnable plastic spools, barrel packs or wooden drums
Supply | Standard spool lengths: 500 m · 1000 m · 2000 m spools (or barrel packs)
Supply | MOQ: 500 m (stock colours) · 2000 m (striped/custom)
Supply | Lead time: 2–3 weeks ex-works
Supply | Incoterms: EXW, FOB, CIF, DAP