## Request a quote
Request a quotation for FLRY-A / FLRY-B
Specify conductor size (AWG or mm²), Type A/B stranding, base/stripe colour code and spool or barrel packaging.
Enter the length you need next to each size in the Sizes sheet (column A) and send this file to:
Email: info@tebaoflex.com
WhatsApp / phone: +86 185 9591 3361
Online quote form: https://tebaoflex.com/cables/flry-a-flry-b-automotive-wire/#template-selection
An application engineer replies within 2 business hours.

## Sizes
FLRY-A / FLRY-B FLRY-A/FLRY-B Automotive Wire – Dimensions & masses (16)
TEBAOFLEX ¦ https://tebaoflex.com/cables/flry-a-flry-b-automotive-wire/ ¦ Data revision 2026-10-20
Typical values for this cable type, based on ISO 6722-1 Class B / DIN 72551-6 / LV 112. Values for your order are confirmed in the quotation.
Enter the length you need next to each size and send this file to info@tebaoflex.com or WhatsApp +86 185 9591 3361.
Your length (m) | Designation | Type & Size mm² | Strands × Ø / Max OD | Max. OD mm | Copper kg/km | Total mass ≈ kg/km | Min. bend R mm | Series
| FLRY-A 0.22 mm² | 0.22 mm² Type A | 7×0.21 · Wall 0.20 | 1.2 | 2.1 | 3.3 | 4.8 | FLRY-A / FLRY-B size range
| FLRY-A 0.35 mm² | 0.35 mm² Type A | 7×0.26 · Wall 0.20 | 1.3 | 3.3 | 4.5 | 5.2 | FLRY-A / FLRY-B size range
| FLRY-B 0.35 mm² | 0.35 mm² Type B | 12×0.21 · Wall 0.20 | 1.4 | 3.3 | 4.7 | 5.6 | FLRY-A / FLRY-B size range
| FLRY-A 0.50 mm² | 0.50 mm² Type A | 19×0.19 · Wall 0.22 | 1.6 | 4.8 | 6.6 | 6.4 | FLRY-A / FLRY-B size range
| FLRY-B 0.50 mm² | 0.50 mm² Type B | 16×0.21 · Wall 0.22 | 1.6 | 4.8 | 6.6 | 6.4 | FLRY-A / FLRY-B size range
| FLRY-A 0.75 mm² | 0.75 mm² Type A | 19×0.23 · Wall 0.24 | 1.9 | 7.2 | 9.5 | 7.6 | FLRY-A / FLRY-B size range
| FLRY-B 0.75 mm² | 0.75 mm² Type B | 24×0.21 · Wall 0.24 | 1.9 | 7.2 | 9.5 | 7.6 | FLRY-A / FLRY-B size range
| FLRY-A 1.00 mm² | 1.00 mm² Type A | 19×0.26 · Wall 0.24 | 2.1 | 9.6 | 12.2 | 8.4 | FLRY-A / FLRY-B size range
| FLRY-B 1.00 mm² | 1.00 mm² Type B | 32×0.21 · Wall 0.24 | 2.1 | 9.6 | 12.2 | 8.4 | FLRY-A / FLRY-B size range
| FLRY-A 1.50 mm² | 1.50 mm² Type A | 19×0.32 · Wall 0.24 | 2.4 | 14.4 | 17.5 | 9.6 | FLRY-A / FLRY-B size range
| FLRY-B 1.50 mm² | 1.50 mm² Type B | 30×0.26 · Wall 0.24 | 2.4 | 14.4 | 17.5 | 9.6 | FLRY-A / FLRY-B size range
| FLRY-B 2.50 mm² | 2.50 mm² Type B | 50×0.26 · Wall 0.28 | 3 | 24 | 28.5 | 12 | FLRY-A / FLRY-B size range
| FLRY-B 4.00 mm² | 4.00 mm² Type B | 56×0.31 · Wall 0.32 | 3.7 | 38.4 | 44.5 | 14.8 | FLRY-A / FLRY-B size range
| FLRY-B 6.00 mm² | 6.00 mm² Type B | 84×0.31 · Wall 0.32 | 4.3 | 57.6 | 65 | 17.2 | FLRY-A / FLRY-B size range
| FLRY-B 10.0 mm² | 10.0 mm² Type B | 80×0.41 · Wall 0.48 | 6 | 96 | 109 | 24 | FLRY-A / FLRY-B size range
| FLRY-B 16.0 mm² | 16.0 mm² Type B | 126×0.41 · Wall 0.52 | 7.2 | 153.6 | 172 | 28.8 | FLRY-A / FLRY-B size range
Dimensions and maximum overall diameters conform to ISO 6722-1 Class B / DIN 72551-6 / LV 112.

## Electrical data
FLRY-A / FLRY-B FLRY-A/FLRY-B Automotive Wire – Electrical data (16)
TEBAOFLEX ¦ https://tebaoflex.com/cables/flry-a-flry-b-automotive-wire/ ¦ Data revision 2026-10-20
Typical values for this cable type, based on ISO 6722-1 Class B / DIN 72551-6 / LV 112. Values for your order are confirmed in the quotation.
Type & Size mm² | Max. DC R @ 20 °C mΩ/m | Single wire in air A | In harness bundle A
0.22 mm² Type A | 84.8 | 6 | 5
0.35 mm² Type A | 54.4 | 9 | 7
0.35 mm² Type B | 54.4 | 9 | 7
0.50 mm² Type A | 37.1 | 12 | 9
0.50 mm² Type B | 37.1 | 12 | 9
0.75 mm² Type A | 24.7 | 16 | 12
0.75 mm² Type B | 24.7 | 16 | 12
1.00 mm² Type A | 18.5 | 20 | 16
1.00 mm² Type B | 18.5 | 20 | 16
1.50 mm² Type A | 12.7 | 25 | 20
1.50 mm² Type B | 12.7 | 25 | 20
2.50 mm² Type B | 7.6 | 34 | 27
4.00 mm² Type B | 4.71 | 45 | 35
6.00 mm² Type B | 3.14 | 58 | 45
10.0 mm² Type B | 1.82 | 80 | 62
16.0 mm² Type B | 1.16 | 108 | 84
Current ratings are reference values at +25 °C ambient; derate for multi-wire harness bundles and elevated engine-bay temperatures.

## Technical data
FLRY-A / FLRY-B FLRY-A/FLRY-B Automotive Wire – Technical data
TEBAOFLEX ¦ https://tebaoflex.com/cables/flry-a-flry-b-automotive-wire/ ¦ Data revision 2026-10-20
Typical values for this cable type, based on ISO 6722-1 Class B / DIN 72551-6 / LV 112. Values for your order are confirmed in the quotation.
Group | Parameter | Value
Key data | Rated voltage | 60 V DC / 25 V A (ISO 6722-1 low-voltage vehicle)
Key data | Thermal class | Class B (+105 °C (-40 °C to +105 °C (3000 h))
Key data | Stranding types | Type A & Type B (A: concentric 7/19 · B: bunched)
Key data | Wall profile | FLR reduced wall (0.24 mm (0.35) to 0.80 mm (25 mm²))
Key data | Size range | 0.22 to 25 mm² (Full LV 112 metric series)
Key data | Min. bend radius | 3 × to 5 × OD (Compact European OEM looms)
Electrical | Nominal voltage | 60 V DC / 25 V AC
Electrical | Wet dielectric test | 1.0 kV AC rms (<0.5 mm²) · 3.0 kV (≥0.5 mm² for 5 min)
Electrical | In-line spark test | 3.0 kV (<0.5 mm²) · 5.0 kV (≥0.5 mm²)
Thermal | Thermal class | ISO 6722-1 Class B: -40 °C to +105 °C (3000 h)
Thermal | Short-term thermal ageing | 240 hours at +130 °C · 6 hours thermal overload at +155 °C
Thermal | Cold winding test | -40 °C for 4 hours without cracking
Mechanical | Min. wall thickness (0.35 / 0.5 / 0.75 mm²) | 0.20 mm (0.35–0.5 mm²) · 0.24 mm (0.75–1.5 mm²)
Mechanical | Needle & sandpaper abrasion | Complies with ISO 6722-1 / LV 112 reduced-wall abrasion cycles
Resistance | Flame propagation | 45° burn test: self-extinguishes within 70 s (50 mm unburned)
Resistance | Fluid compatibility | Gasoline, diesel, motor oil, ATF, brake fluid & battery acid per ISO 6722-1
Standards | Reference standards | ISO 6722-1 Class B, DIN 72551-6 & VDA LV 112
Standards | OEM approvals | VW 60306, BMW GS 95007-1, MB DBL 6312, MAN M 3135
Identification | Designation breakdown | FL = automotive wire · R = reduced wall · Y = PVC · -A = concentric · -B = bunched
Identification | Colour code | DIN 72551 / IEC 60304 base colours + 1 or 2 tracer stripes

## Construction
FLRY-A / FLRY-B FLRY-A/FLRY-B Automotive Wire – Construction
TEBAOFLEX ¦ https://tebaoflex.com/cables/flry-a-flry-b-automotive-wire/ ¦ Data revision 2026-10-20
Typical values for this cable type, based on ISO 6722-1 Class B / DIN 72551-6 / LV 112. Values for your order are confirmed in the quotation.
No. | Layer | Material | Reference
1 | Cu-ETP1 bare copper (Type A or B) | Soft annealed electrolytic copper (EN 13602): Type A symmetrical concentric (7 or 19 strands) or Type B asymmetrical bunched strands | ISO 6722-1
2 | Reduced-wall Class B PVC (Y) | Lead-free heat-stabilised plasticized PVC compound (-40 °C to +105 °C) with FLR reduced wall thickness (0.20–0.80 mm) | ISO 6722-1
3 | Smooth colour/stripe outer surface | Precision-extruded low-friction surface with base colour and extruded longitudinal or spiral tracer stripes | DIN 72551-6
| FLRY-A (Symmetrical Concentric Stranding) | 7-wire (0.22–0.5 mm²) or 19-wire (0.75–2.5 mm²) concentric conductor with smallest OD and tightest roundness for automated stripping and single-wire silicone seals.
| FLRY-B (Asymmetrical Bunched Stranding) | Flexible bunched copper strands (0.35 to 25 mm²) for tight bending radii and larger power cross-sections.

## Quality and supply
FLRY-A / FLRY-B FLRY-A/FLRY-B Automotive Wire – Testing, approvals and supply
TEBAOFLEX ¦ https://tebaoflex.com/cables/flry-a-flry-b-automotive-wire/ ¦ Data revision 2026-10-20
Typical values for this cable type, based on ISO 6722-1 Class B / DIN 72551-6 / LV 112. Values for your order are confirmed in the quotation.
Item | Detail | Frequency / scope
Routine test | 3.0–5.0 kV AC spark test & DC conductor resistance — Zero insulation faults; DC resistance per ISO 6722-1 Table 2 | 100 % of spools
Sample test | ISO 6722-1 needle/sandpaper abrasion & -40 °C cold wind — Meets LV 112 reduced-wall abrasion and cold-bend criteria | Every batch
Type test | 3000-hour +105 °C thermal ageing & 3.0 kV wet dielectric — Certified to ISO 6722-1 Class B / DIN 72551-6 | Type qualification
Standard / approval | ISO 6722-1 Class B (+105 °C)
Standard / approval | DIN 72551-6
Standard / approval | VDA LV 112
Standard / approval | VW 60306 / BMW GS 95007 / MB DBL 6312
Standard / approval | RoHS 3 & ELV Compliant
Company certificate | VDE
Company certificate | UL
Company certificate | cUL
Company certificate | CE
Company certificate | KTL
Company certificate | MSHA
Company certificate | MA
Company certificate | ISO 9001
Company certificate | ISO 14001
Company certificate | ISO 45001
Sheath marking | TEBAOFLEX FLRY-A 0.50mm2 / FLRY-B 1.50mm2 ISO 6722-1 CLASS B 105C LV112 [lot/spool]
Supply | Delivery form: Non-returnable plastic spools, barrel packs or wooden drums
Supply | Standard spool lengths: 500 m · 1000 m · 2000 m spools (or barrel packs)
Supply | MOQ: 500 m (stock colours) · 2000 m (striped/custom)
Supply | Lead time: 2–3 weeks ex-works
Supply | Incoterms: EXW, FOB, CIF, DAP