## Request a quote
Request a quotation for FLRYK
Specify conductor size (AWG or mm²), Type A/B stranding, base/stripe colour code and spool or barrel packaging.
Enter the length you need next to each size in the Sizes sheet (column A) and send this file to:
Email: info@tebaoflex.com
WhatsApp / phone: +86 185 9591 3361
Online quote form: https://tebaoflex.com/cables/flryk-automotive-wire/#template-selection
An application engineer replies within 2 business hours.

## Sizes
FLRYK Automotive Wire – Dimensions & masses (10)
TEBAOFLEX ¦ https://tebaoflex.com/cables/flryk-automotive-wire/ ¦ Data revision 2026-10-20
Typical values for this cable type, based on ISO 6722-1 Class B / DIN 72551 / LV 112. Values for your order are confirmed in the quotation.
Enter the length you need next to each size and send this file to info@tebaoflex.com or WhatsApp +86 185 9591 3361.
Your length (m) | Designation | Type & Size mm² | Strands × Ø / Wall mm | Max. OD mm | Copper kg/km | Total mass ≈ kg/km | Min. bend R mm | Series
| FLRYK 0.35 mm² | 0.35 mm² | 12×0.21 · 0.20 mm | 1.35 | 3.3 | 4.6 | 5.4 | FLRYK size range
| FLRYK 0.50 mm² | 0.50 mm² | 16×0.21 · 0.22 mm | 1.6 | 4.8 | 6.6 | 6.4 | FLRYK size range
| FLRYK 0.75 mm² | 0.75 mm² | 24×0.21 · 0.24 mm | 1.9 | 7.2 | 9.5 | 7.6 | FLRYK size range
| FLRYK 1.00 mm² | 1.00 mm² | 32×0.21 · 0.24 mm | 2.1 | 9.6 | 12.2 | 8.4 | FLRYK size range
| FLRYK 1.50 mm² | 1.50 mm² | 30×0.26 · 0.24 mm | 2.4 | 14.4 | 17.5 | 9.6 | FLRYK size range
| FLRYK 2.50 mm² | 2.50 mm² | 50×0.26 · 0.28 mm | 3 | 24 | 28.5 | 12 | FLRYK size range
| FLRYK 4.00 mm² | 4.00 mm² | 56×0.31 · 0.32 mm | 3.7 | 38.4 | 44.5 | 14.8 | FLRYK size range
| FLRYK 6.00 mm² | 6.00 mm² | 84×0.31 · 0.32 mm | 4.3 | 57.6 | 65 | 17.2 | FLRYK size range
| FLRYK 10.0 mm² | 10.0 mm² | 80×0.41 · 0.48 mm | 6 | 96 | 109 | 24 | FLRYK size range
| FLRYK 16.0 mm² | 16.0 mm² | 126×0.41 · 0.52 mm | 7.2 | 153.6 | 172 | 28.8 | FLRYK size range
Dimensions and maximum overall diameters conform to ISO 6722-1 Class B / DIN 72551 / LV 112.

## Electrical data
FLRYK Automotive Wire – Electrical data (10)
TEBAOFLEX ¦ https://tebaoflex.com/cables/flryk-automotive-wire/ ¦ Data revision 2026-10-20
Typical values for this cable type, based on ISO 6722-1 Class B / DIN 72551 / LV 112. Values for your order are confirmed in the quotation.
Type & Size mm² | Max. DC R @ 20 °C mΩ/m | Single wire in air A | In harness bundle A
0.35 mm² | 54.4 | 9 | 7
0.50 mm² | 37.1 | 12 | 9
0.75 mm² | 24.7 | 16 | 12
1.00 mm² | 18.5 | 20 | 16
1.50 mm² | 12.7 | 25 | 20
2.50 mm² | 7.6 | 34 | 27
4.00 mm² | 4.71 | 45 | 35
6.00 mm² | 3.14 | 58 | 45
10.0 mm² | 1.82 | 80 | 62
16.0 mm² | 1.16 | 108 | 84
Current ratings are reference values at +25 °C ambient; derate for multi-wire harness bundles and elevated engine-bay temperatures.

## Technical data
FLRYK Automotive Wire – Technical data
TEBAOFLEX ¦ https://tebaoflex.com/cables/flryk-automotive-wire/ ¦ Data revision 2026-10-20
Typical values for this cable type, based on ISO 6722-1 Class B / DIN 72551 / LV 112. Values for your order are confirmed in the quotation.
Group | Parameter | Value
Key data | Rated voltage | 60 V DC / 25 V A (ISO 6722-1 vehicle primary)
Key data | Low-temp limit | -50 °C cold wind (10 °C lower than standard FLRY)
Key data | Upper temp limit | +105 °C (Class B (3000-hour thermal rating)
Key data | Insulation | Cold-flexible PV (Adipate/sebacate plasticized PVC)
Key data | Size range | 0.35 to 16 mm² (Type A concentric & Type B bunched)
Key data | Min. bend radius | 3.5 × wire OD (Sub-zero door & tailgate hinges)
Electrical | Nominal voltage | 60 V DC / 25 V AC
Electrical | Wet dielectric test | 3.0 kV AC rms for 5 min (≥0.5 mm²) · 1.0 kV (<0.5 mm²)
Electrical | Spark test | 5.0 kV AC rms (≥0.5 mm²)
Thermal | Continuous temperature range | -50 °C to +105 °C (3000 h)
Thermal | Arctic cold winding test | -50 °C for 4 hours on mandrel without cracking and 1 kV dielectric pass
Thermal | Short-term heat ageing | 240 hours at +130 °C
Mechanical | Min. wall thickness | 0.20 mm (0.35–0.5 mm²) · 0.24 mm (0.75–1.5 mm²) · 0.28 mm (2.5 mm²)
Mechanical | Scrape & sandpaper abrasion | Complies with ISO 6722-1 reduced-wall abrasion cycles
Resistance | Flame propagation | Self-extinguishes within 70 s per ISO 6722-1 45° burn test
Resistance | De-icing salt & fluid resistance | Resists CaCl2/NaCl road brine, diesel, oil, glycol coolant & washer fluid
Standards | Reference standards | ISO 6722-1 Class B (with -50 °C cold option) & DIN 72551
Standards | Environmental compliance | Lead-free, RoHS 3 & ELV compliant
Identification | Code breakdown | FL = automotive · R = reduced wall · YK = cold-flexible PVC (-50 °C)
Identification | Colour code | DIN 72551 base colours + tracer stripes

## Construction
FLRYK Automotive Wire – Construction
TEBAOFLEX ¦ https://tebaoflex.com/cables/flryk-automotive-wire/ ¦ Data revision 2026-10-20
Typical values for this cable type, based on ISO 6722-1 Class B / DIN 72551 / LV 112. Values for your order are confirmed in the quotation.
No. | Layer | Material | Reference
1 | Cu-ETP1 bare copper (Type A or B) | Soft annealed electrolytic copper in Type A concentric or Type B fine-stranded bunched construction | ISO 6722-1
2 | Cold-flexible PVC insulation (YK) | Lead-free PVC plasticized with low-glass-transition-temperature esters for -50 °C to +105 °C operation | ISO 6722-1
3 | Low-friction colour/stripe surface | Supple sub-zero outer surface with permanent colour and tracer stripe identification | DIN 72551
| FLRYK-A (Concentric Stranding) | Symmetrical 7/19-wire concentric conductor with -50 °C cold-flexible PVC wall for sealed exterior connectors.
| FLRYK-B (Flexible Bunched Stranding) | Fine bunched copper conductor with -50 °C cold-flexible PVC wall for door boots and cold-climate looms.

## Quality and supply
FLRYK Automotive Wire – Testing, approvals and supply
TEBAOFLEX ¦ https://tebaoflex.com/cables/flryk-automotive-wire/ ¦ Data revision 2026-10-20
Typical values for this cable type, based on ISO 6722-1 Class B / DIN 72551 / LV 112. Values for your order are confirmed in the quotation.
Item | Detail | Frequency / scope
Routine test | 3.0–5.0 kV AC spark test & DC conductor resistance — Zero breakdown; resistance per ISO 6722-1 | 100 % of spools
Sample test | -50 °C 4-hour cold mandrel winding & 1.0 kV post-bend voltage — Zero insulation cracks at -50 °C | Every batch
Type test | 3000-hour +105 °C ageing, scrape abrasion & fluid immersion — Verified to ISO 6722-1 Class B + -50 °C cold rating | Type qualification
Standard / approval | ISO 6722-1 Class B (-50 °C Extended Cold)
Standard / approval | DIN 72551
Standard / approval | VDA LV 112
Standard / approval | RoHS 3 & ELV Compliant
Company certificate | VDE
Company certificate | UL
Company certificate | cUL
Company certificate | CE
Company certificate | KTL
Company certificate | MSHA
Company certificate | MA
Company certificate | ISO 9001
Company certificate | ISO 14001
Company certificate | ISO 45001
Sheath marking | TEBAOFLEX FLRYK [size]mm2 -50C/+105C COLD-FLEX PVC ISO 6722-1 [lot/spool]
Supply | Delivery form: Non-returnable plastic spools, barrel packs or wooden drums
Supply | Standard spool lengths: 500 m · 1000 m · 2000 m spools (or barrel packs)
Supply | MOQ: 500 m (stock colours) · 2000 m (striped/custom)
Supply | Lead time: 2–3 weeks ex-works
Supply | Incoterms: EXW, FOB, CIF, DAP