## Request a quote
Request a quotation for FLRYW-A / FLRYW-B
Specify conductor size (AWG or mm²), Type A/B stranding, base/stripe colour code and spool or barrel packaging.
Enter the length you need next to each size in the Sizes sheet (column A) and send this file to:
Email: info@tebaoflex.com
WhatsApp / phone: +86 185 9591 3361
Online quote form: https://tebaoflex.com/cables/flryw-automotive-wire/#template-selection
An application engineer replies within 2 business hours.

## Sizes
FLRYW-A / FLRYW-B FLRYW Automotive Wire – Dimensions & masses (14)
TEBAOFLEX ¦ https://tebaoflex.com/cables/flryw-automotive-wire/ ¦ Data revision 2026-10-20
Typical values for this cable type, based on ISO 6722-1 Class C / DIN 72551 / LV 112. Values for your order are confirmed in the quotation.
Enter the length you need next to each size and send this file to info@tebaoflex.com or WhatsApp +86 185 9591 3361.
Your length (m) | Designation | Type & Size mm² | Strands × Ø / Wall mm | Max. OD mm | Copper kg/km | Total mass ≈ kg/km | Min. bend R mm | Series
| FLRYW-A 0.35 mm² | 0.35 mm² Type A | 7×0.26 · 0.20 mm | 1.3 | 3.3 | 4.6 | 5.2 | FLRYW-A / FLRYW-B size range
| FLRYW-B 0.35 mm² | 0.35 mm² Type B | 12×0.21 · 0.20 mm | 1.4 | 3.3 | 4.8 | 5.6 | FLRYW-A / FLRYW-B size range
| FLRYW-A 0.50 mm² | 0.50 mm² Type A | 19×0.19 · 0.22 mm | 1.6 | 4.8 | 6.7 | 6.4 | FLRYW-A / FLRYW-B size range
| FLRYW-B 0.50 mm² | 0.50 mm² Type B | 16×0.21 · 0.22 mm | 1.6 | 4.8 | 6.7 | 6.4 | FLRYW-A / FLRYW-B size range
| FLRYW-A 0.75 mm² | 0.75 mm² Type A | 19×0.23 · 0.24 mm | 1.9 | 7.2 | 9.6 | 7.6 | FLRYW-A / FLRYW-B size range
| FLRYW-B 0.75 mm² | 0.75 mm² Type B | 24×0.21 · 0.24 mm | 1.9 | 7.2 | 9.6 | 7.6 | FLRYW-A / FLRYW-B size range
| FLRYW-A 1.00 mm² | 1.00 mm² Type A | 19×0.26 · 0.24 mm | 2.1 | 9.6 | 12.4 | 8.4 | FLRYW-A / FLRYW-B size range
| FLRYW-B 1.00 mm² | 1.00 mm² Type B | 32×0.21 · 0.24 mm | 2.1 | 9.6 | 12.4 | 8.4 | FLRYW-A / FLRYW-B size range
| FLRYW-A 1.50 mm² | 1.50 mm² Type A | 19×0.32 · 0.24 mm | 2.4 | 14.4 | 17.7 | 9.6 | FLRYW-A / FLRYW-B size range
| FLRYW-B 1.50 mm² | 1.50 mm² Type B | 30×0.26 · 0.24 mm | 2.4 | 14.4 | 17.7 | 9.6 | FLRYW-A / FLRYW-B size range
| FLRYW-A 2.50 mm² | 2.50 mm² Type A | 19×0.41 · 0.28 mm | 3 | 24 | 28.8 | 12 | FLRYW-A / FLRYW-B size range
| FLRYW-B 2.50 mm² | 2.50 mm² Type B | 50×0.26 · 0.28 mm | 3 | 24 | 28.8 | 12 | FLRYW-A / FLRYW-B size range
| FLRYW-B 4.00 mm² | 4.00 mm² Type B | 56×0.31 · 0.32 mm | 3.7 | 38.4 | 45 | 14.8 | FLRYW-A / FLRYW-B size range
| FLRYW-B 6.00 mm² | 6.00 mm² Type B | 84×0.31 · 0.32 mm | 4.3 | 57.6 | 65.8 | 17.2 | FLRYW-A / FLRYW-B size range
Dimensions and maximum overall diameters conform to ISO 6722-1 Class C / DIN 72551 / LV 112.

## Electrical data
FLRYW-A / FLRYW-B FLRYW Automotive Wire – Electrical data (14)
TEBAOFLEX ¦ https://tebaoflex.com/cables/flryw-automotive-wire/ ¦ Data revision 2026-10-20
Typical values for this cable type, based on ISO 6722-1 Class C / DIN 72551 / LV 112. Values for your order are confirmed in the quotation.
Type & Size mm² | Max. DC R @ 20 °C mΩ/m | Single wire in air A | In harness bundle A
0.35 mm² Type A | 54.4 | 10 | 8
0.35 mm² Type B | 54.4 | 10 | 8
0.50 mm² Type A | 37.1 | 13 | 10
0.50 mm² Type B | 37.1 | 13 | 10
0.75 mm² Type A | 24.7 | 18 | 14
0.75 mm² Type B | 24.7 | 18 | 14
1.00 mm² Type A | 18.5 | 22 | 17
1.00 mm² Type B | 18.5 | 22 | 17
1.50 mm² Type A | 12.7 | 28 | 22
1.50 mm² Type B | 12.7 | 28 | 22
2.50 mm² Type A | 7.6 | 38 | 30
2.50 mm² Type B | 7.6 | 38 | 30
4.00 mm² Type B | 4.71 | 50 | 39
6.00 mm² Type B | 3.14 | 64 | 50
Current ratings are reference values at +25 °C ambient; derate for multi-wire harness bundles and elevated engine-bay temperatures.

## Technical data
FLRYW-A / FLRYW-B FLRYW Automotive Wire – Technical data
TEBAOFLEX ¦ https://tebaoflex.com/cables/flryw-automotive-wire/ ¦ Data revision 2026-10-20
Typical values for this cable type, based on ISO 6722-1 Class C / DIN 72551 / LV 112. Values for your order are confirmed in the quotation.
Group | Parameter | Value
Key data | Rated voltage | 60 V DC / 25 V A (ISO 6722-1 vehicle primary)
Key data | Thermal class | Class C (+125 °C (-40 °C to +125 °C (3000 h))
Key data | Insulation | Heat-resistant Y (Polymeric-plasticized +125 °C PVC)
Key data | Stranding types | Type A & Type B (A: concentric 7/19 · B: bunched)
Key data | Size range | 0.35 to 16 mm² (Reduced-wall FLR dimensions)
Key data | Min. bend radius | 4 × wire OD (Engine bay & warm zone looms)
Electrical | Nominal voltage | 60 V DC / 25 V AC
Electrical | Wet dielectric test | 3.0 kV AC rms for 5 minutes (≥0.5 mm²) · 1.0 kV (<0.5 mm²)
Electrical | In-line spark test | 5.0 kV AC rms (≥0.5 mm²)
Thermal | Thermal class | ISO 6722-1 Class C: -40 °C to +125 °C (3000 h)
Thermal | Short-term ageing & overload | 240 h at +150 °C · 6 h thermal overload at +175 °C
Thermal | Cold winding test | -40 °C for 4 hours without cracking
Mechanical | Min. wall thickness | 0.20 mm (0.35–0.5 mm²) · 0.24 mm (0.75–1.5 mm²) · 0.28 mm (2.5 mm²)
Mechanical | Scrape & sandpaper abrasion | Meets ISO 6722-1 Class C reduced-wall abrasion limits
Resistance | Flame propagation | Self-extinguishing within 70 s per ISO 6722-1 45° burn test
Resistance | Plasticiser volatility & fogging | Non-migrating polymeric plasticiser resists embrittlement at +125 °C
Standards | Governing standards | ISO 6722-1 Class C, DIN 72551 & VDA LV 112
Standards | OEM specifications | VW 60306, Ford WSS-M1L122-A, PSA STE 9645871099
Identification | Code meaning | FL = automotive · R = reduced wall · YW = heat-resistant +125 °C PVC
Identification | Colour code | Standard DIN/ISO base colours + tracer stripes

## Construction
FLRYW-A / FLRYW-B FLRYW Automotive Wire – Construction
TEBAOFLEX ¦ https://tebaoflex.com/cables/flryw-automotive-wire/ ¦ Data revision 2026-10-20
Typical values for this cable type, based on ISO 6722-1 Class C / DIN 72551 / LV 112. Values for your order are confirmed in the quotation.
No. | Layer | Material | Reference
1 | Cu-ETP1 bare copper (Type A or B) | Soft annealed electrolytic copper in Type A symmetrical concentric (7/19 strands) or Type B bunched stranding | ISO 6722-1
2 | Class C heat-resistant PVC (YW) | Lead-free heat-stabilised PVC formulated with non-volatile polymeric/trimellitate plasticisers for -40 °C to +125 °C service | ISO 6722-1
3 | Smooth colour-coded outer surface | Low-fogging, low-friction extruded surface with base colour and tracer stripes | ISO 6722-1
| FLRYW-A (Concentric 7/19-Wire) | Symmetrical concentric stranding (0.35 to 2.5 mm²) for automated cut-strip-crimp and single-wire connector seals.
| FLRYW-B (Bunched Flexible) | Asymmetrical bunched stranding (0.35 to 16 mm²) for flexible harness routing.

## Quality and supply
FLRYW-A / FLRYW-B FLRYW Automotive Wire – Testing, approvals and supply
TEBAOFLEX ¦ https://tebaoflex.com/cables/flryw-automotive-wire/ ¦ Data revision 2026-10-20
Typical values for this cable type, based on ISO 6722-1 Class C / DIN 72551 / LV 112. Values for your order are confirmed in the quotation.
Item | Detail | Frequency / scope
Routine test | 3.0–5.0 kV AC spark test & DC conductor resistance — Zero breakdown; DC resistance per ISO 6722-1 | 100 % of spools
Sample test | 240-hour +150 °C short-term ageing & -40 °C cold wind — No cracking on mandrel bend after +150 °C exposure | Every lot
Type test | 3000-hour +125 °C Class C thermal endurance & fluid test — Full compliance with ISO 6722-1 Class C | Type qualification
Standard / approval | ISO 6722-1 Class C (+125 °C)
Standard / approval | VDA LV 112
Standard / approval | DIN 72551
Standard / approval | VW 60306 / PSA / Ford Approved
Standard / approval | ELV & RoHS 3 Compliant
Company certificate | VDE
Company certificate | UL
Company certificate | cUL
Company certificate | CE
Company certificate | KTL
Company certificate | MSHA
Company certificate | MA
Company certificate | ISO 9001
Company certificate | ISO 14001
Company certificate | ISO 45001
Sheath marking | TEBAOFLEX FLRYW-A 0.75mm2 / FLRYW-B 1.50mm2 ISO 6722-1 CLASS C 125C [lot/spool]
Supply | Delivery form: Non-returnable plastic spools, barrel packs or wooden drums
Supply | Standard spool lengths: 500 m · 1000 m · 2000 m spools (or barrel packs)
Supply | MOQ: 500 m (stock colours) · 2000 m (striped/custom)
Supply | Lead time: 2–3 weeks ex-works
Supply | Incoterms: EXW, FOB, CIF, DAP